## CO2 N2
Abbreviation | Type_cond | Type | Support/Copolymer/metal-organic framework (MOF) | IL Cation name | IL Cation SMILE | IL Anion name | IL Anion SMILE | PIL Monomer Cation name | PIL Monomer Cation SMILE | PIL Anion name | PIL Anion SMILE | Full Name | Material 1 | Material 2 | Material 3 | Material 4 | Material 5 | Material 6 | Temperatures (degC) | Pressures (bar) | P | P(CO2) Error | alph | alphErr | Notes | DOI URL | Article Title | Authors | Journal | J_abb | Volume | Page | Year | Institutions | Corresponding Author | Corresponding Author Email | Corresponding Author Institution
PMMA-b-P(P888 allyl Tf2N) | PIL-BCP | PIL-CP | poly(methyl methacrylate) [PMMA] |  |  |  |  | Allyl(trioctyl)phosphonium [P888 allyl] | CCCCCCCC[P+](CCCCCCCC)(CCCCCCCC)CC=C | bis(trifluoromethylsulfonyl)imide [Tf2N] | FC(F)(S(=O)([N-]S(=O)(C(F)(F)F)=O)=O)F | poly(methyl methacrylate) [PMMA]-block-poly([Allyl(trioctyl)phosphonium [P888 allyl]] [bis(trifluoromethylsulfonyl)imide [Tf2N]]) | poly(methyl methacrylate) [PMMA] | Allyl(trioctyl)phosphonium [P888 allyl] | bis(trifluoromethylsulfonyl)imide [Tf2N] |  |  |  | 23 | isochoric | 71 |  | 20 |  | PIL-BCP stands for polymeric ionic liquid-block-copolymer | https://dx.doi.org/10.1039/C4TA00661E | Modular polymerized ionic liquid block copolymer membranes for CO2/N2 separation | Adzima, Brian J.; Venna, Surendar R.; Klara, Steven S.; He, Hongkun; Zhong, Mingjiang; Luebke, David R.; Mauter, Meagan S.; Matyjaszewski, Krzysztof; Nulwala, Hunaid B. | Journal of Materials Chemistry A | J. Mater. Chem. A. | 2 (21) | 7967-7972 | 2014 | National Energy Technology Laboratory, Pittsburgh, PA, USA ; Carnegie Mellon University, Pittsburgh, PA, USA | Mauter, Meagan S. | mauter@cmu.edu | Carnegie Mellon University, Pittsburgh, PA, USA
[bmim][BF4] | SILM | SILM | Porous (150 nm) hydrophobic tetrafluoroethylene–vinylidene fluoride copolymers | 1-Butyl-3-methylimidazolium [bmim] | C[N+]1=CN(CCCC)C=C1 | Tetrafluoroborate [BF4] | F[B-](F)(F)F |  |  |  |  | Porous (150 nm) hydrophobic tetrafluoroethylene–vinylidene fluoride copolymers supported {[1-Butyl-3-methylimidazolium [bmim]] [Tetrafluoroborate [BF4]]} | Porous (150 nm) hydrophobic tetrafluoroethylene–vinylidene fluoride copolymers | 1-Butyl-3-methylimidazolium [bmim] | Tetrafluoroborate [BF4] |  |  |  | 23 | 1 | 95.07 | 0.94 | 8.8 | 0.1 |  | https://dx.doi.org/10.1016/j.seppur.2016.11.074 | Permeability and selectivity of acid gases in supported conventional and novel imidazolium-based ionic liquid membranes | Akhmetshina, Alsu I.; Gumerova, Olesya R.; Atlaskin, Artem A.; Petukhov, Anton N.; Sazanova, Tatyana S.; Yanbikov, Nail R.; Nyuchev, Alexander V.; Razov, Evgeny N.; Vorotyntsev, Ilya V. | Separation and Purification Technology | Sep. Purif. Technol. | 176 | 92-106 | 2017 | Nizhny Novgorod State Technical University, Nizhny Novgorod, Russian Federation ; Kazan National Research Technological University, Kazan, Republic of Tatarstan, Russian Federation ; Lobachevsky State University of Nizhny Novgorod, Nizhny Novgorod, Russian Federation ; Russian Academy of Sciences, Nizhny Novgorod, Russian Federation | Vorotyntsev, Ilya V. | ilyavorotyntsev@me.com | Nizhny Novgorod State Technical University, Nizhny Novgorod, Russian Federation
[bmim][doc] | SILM | SILM | Porous (150 nm) hydrophobic tetrafluoroethylene–vinylidene fluoride copolymers | 1-Butyl-3-methylimidazolium [bmim] | C[N+]1=CN(CCCC)C=C1 | Bis(2-ethylhexyl) sulfosuccinate [doc] | O=S([O-])(C(C(OCC(CCCC)CC)=O)CC(OCC(CCCC)CC)=O)=O |  |  |  |  | Porous (150 nm) hydrophobic tetrafluoroethylene–vinylidene fluoride copolymers supported {[1-Butyl-3-methylimidazolium [bmim]] [Bis(2-ethylhexyl) sulfosuccinate [doc]]} | Porous (150 nm) hydrophobic tetrafluoroethylene–vinylidene fluoride copolymers | 1-Butyl-3-methylimidazolium [bmim] | Bis(2-ethylhexyl) sulfosuccinate [doc] |  |  |  | 23 | 1 | 36.19 | 0.44 | 18.7 | 0.2 | Go back to table 1 for name and structure of IL | https://dx.doi.org/10.1016/j.seppur.2016.11.074 | Permeability and selectivity of acid gases in supported conventional and novel imidazolium-based ionic liquid membranes | Akhmetshina, Alsu I.; Gumerova, Olesya R.; Atlaskin, Artem A.; Petukhov, Anton N.; Sazanova, Tatyana S.; Yanbikov, Nail R.; Nyuchev, Alexander V.; Razov, Evgeny N.; Vorotyntsev, Ilya V. | Separation and Purification Technology | Sep. Purif. Technol. | 176 | 92-106 | 2017 | Nizhny Novgorod State Technical University, Nizhny Novgorod, Russian Federation ; Kazan National Research Technological University, Kazan, Republic of Tatarstan, Russian Federation ; Lobachevsky State University of Nizhny Novgorod, Nizhny Novgorod, Russian Federation ; Russian Academy of Sciences, Nizhny Novgorod, Russian Federation | Vorotyntsev, Ilya V. | ilyavorotyntsev@me.com | Nizhny Novgorod State Technical University, Nizhny Novgorod, Russian Federation
[P6,6,6,14]2+[CoCl4]2- supported by Hydrophobic PVDF | SILM | SILM | Porous hydrophobic poly(vinylidene fluoride) [PVDF] | Trihexyl(tetradecyl)phosphonium [P66614]2 | CCCCCC[P+](CCCCCC)(CCCCCC)CCCCCCCCCCCCCC.CCCCCC[P+](CCCCCC)(CCCCCC)CCCCCCCCCCCCCC | Tretrachlorocobalt [CoCl4] | Cl[Co-2](Cl)(Cl)Cl |  |  |  |  | Porous hydrophobic poly(vinylidene fluoride) [PVDF] supported {[Trihexyl(tetradecyl)phosphonium [P66614]] [Tretrachlorocobalt [CoCl4]]} | Porous hydrophobic poly(vinylidene fluoride) [PVDF] | Trihexyl(tetradecyl)phosphonium [P66614] | Tretrachlorocobalt [CoCl4] |  |  |  | 25 | 0.45 | 147.06 |  | 23.24 |  | I classified this as SILM, in the paper it is classified as SMILM. SMILM stands for: supported magnetic IL membranes. | https://dx.doi.org/10.1016/j.seppur.2012.01.034 | Separation performance of CO2 through Supported Magnetic Ionic Liquid Membranes (SMILMs) | Albo, J.; Santos, E.; Neves, L.A.; Simeonov, S.P.; Afonso, C.A.M.; Crespo, J.G.; Irabien, A. | Separation and Purification Technology | Sep. Purif. Technol. | 97 | 26-33 | 2012 | Universidad de Cantabria, Santander, Spain ; Universidade Nova de Lisboa, Caparica, Portugal ; Universidade de Lisboa, Lisboa, Portugal ; Instituto Superior Técnico, Lisboa, Portugal | Albo, J., Santos | alboj@unican.es | Universidad de Cantabria, Santander, Spain
[P6,6,6,14]2+[CoCl4]2- supported by Hydrophilic PVDF | SILM | SILM | Porous hydrophilic poly(vinylidene fluoride) [PVDF] | Trihexyl(tetradecyl)phosphonium [P66614]2 | CCCCCC[P+](CCCCCC)(CCCCCC)CCCCCCCCCCCCCC.CCCCCC[P+](CCCCCC)(CCCCCC)CCCCCCCCCCCCCC | Tretrachlorocobalt [CoCl4] | Cl[Co-2](Cl)(Cl)Cl |  |  |  |  | Porous hydrophilic poly(vinylidene fluoride) [PVDF] supported {[Trihexyl(tetradecyl)phosphonium [P66614]] [Tretrachlorocobalt [CoCl4]]} | Porous hydrophilic poly(vinylidene fluoride) [PVDF] | Trihexyl(tetradecyl)phosphonium [P66614] | Tretrachlorocobalt [CoCl4] |  |  |  | 25 | 0.45 | 149.95 |  | 22.7 |  |  | https://dx.doi.org/10.1016/j.seppur.2012.01.034 | Separation performance of CO2 through Supported Magnetic Ionic Liquid Membranes (SMILMs) | Albo, J.; Santos, E.; Neves, L.A.; Simeonov, S.P.; Afonso, C.A.M.; Crespo, J.G.; Irabien, A. | Separation and Purification Technology | Sep. Purif. Technol. | 97 | 26-33 | 2012 | Universidad de Cantabria, Santander, Spain ; Universidade Nova de Lisboa, Caparica, Portugal ; Universidade de Lisboa, Lisboa, Portugal ; Instituto Superior Técnico, Lisboa, Portugal | Albo, J., Santos | alboj@unican.es | Universidad de Cantabria, Santander, Spain
[P6,6,6,14]+[FeCl4]- supported by Hydrophobic PVDF | SILM | SILM | Porous hydrophobic poly(vinylidene fluoride) [PVDF] | Trihexyl(tetradecyl)phosphonium [P66614] | CCCCCC[P+](CCCCCC)(CCCCCC)CCCCCCCCCCCCCC | Tretrachloroferrate [FeCl4] | Cl[Fe-](Cl)(Cl)Cl |  |  |  |  | Porous hydrophobic poly(vinylidene fluoride) [PVDF] supported {[Trihexyl(tetradecyl)phosphonium [P66614]] [Tretrachloroferrate [FeCl4]]} | Porous hydrophobic poly(vinylidene fluoride) [PVDF] | Trihexyl(tetradecyl)phosphonium [P66614] | Tretrachloroferrate [FeCl4] |  |  |  | 25 | 0.45 | 259.04 |  | 24.17 |  |  | https://dx.doi.org/10.1016/j.seppur.2012.01.034 | Separation performance of CO2 through Supported Magnetic Ionic Liquid Membranes (SMILMs) | Albo, J.; Santos, E.; Neves, L.A.; Simeonov, S.P.; Afonso, C.A.M.; Crespo, J.G.; Irabien, A. | Separation and Purification Technology | Sep. Purif. Technol. | 97 | 26-33 | 2012 | Universidad de Cantabria, Santander, Spain ; Universidade Nova de Lisboa, Caparica, Portugal ; Universidade de Lisboa, Lisboa, Portugal ; Instituto Superior Técnico, Lisboa, Portugal | Albo, J., Santos | alboj@unican.es | Universidad de Cantabria, Santander, Spain
[P6,6,6,14]+[FeCl4]- supported by Hydrophilic PVDF | SILM | SILM | Porous hydrophilic poly(vinylidene fluoride) [PVDF] | Trihexyl(tetradecyl)phosphonium [P66614] | CCCCCC[P+](CCCCCC)(CCCCCC)CCCCCCCCCCCCCC | Tretrachloroferrate [FeCl4] | Cl[Fe-](Cl)(Cl)Cl |  |  |  |  | Porous hydrophilic poly(vinylidene fluoride) [PVDF] supported {[Trihexyl(tetradecyl)phosphonium [P66614]] [Tretrachloroferrate [FeCl4]]} | Porous hydrophilic poly(vinylidene fluoride) [PVDF] | Trihexyl(tetradecyl)phosphonium [P66614] | Tretrachloroferrate [FeCl4] |  |  |  | 25 | 0.45 | 206.36 |  | 29.51 |  |  | https://dx.doi.org/10.1016/j.seppur.2012.01.034 | Separation performance of CO2 through Supported Magnetic Ionic Liquid Membranes (SMILMs) | Albo, J.; Santos, E.; Neves, L.A.; Simeonov, S.P.; Afonso, C.A.M.; Crespo, J.G.; Irabien, A. | Separation and Purification Technology | Sep. Purif. Technol. | 97 | 26-33 | 2012 | Universidad de Cantabria, Santander, Spain ; Universidade Nova de Lisboa, Caparica, Portugal ; Universidade de Lisboa, Lisboa, Portugal ; Instituto Superior Técnico, Lisboa, Portugal | Albo, J., Santos | alboj@unican.es | Universidad de Cantabria, Santander, Spain
[P6,6,6,14]2+[MnCl4]2- supported by Hydrophobic PVDF | SILM | SILM | Porous hydrophobic poly(vinylidene fluoride) [PVDF] | Trihexyl(tetradecyl)phosphonium [P66614]2 | CCCCCC[P+](CCCCCC)(CCCCCC)CCCCCCCCCCCCCC.CCCCCC[P+](CCCCCC)(CCCCCC)CCCCCCCCCCCCCC | tretrachloromanganese [MnCl4] | Cl[Mn-2](Cl)(Cl)Cl |  |  |  |  | Porous hydrophobic poly(vinylidene fluoride) [PVDF] supported {[Trihexyl(tetradecyl)phosphonium [P66614]] [tretrachloromanganese [MnCl4]]} | Porous hydrophobic poly(vinylidene fluoride) [PVDF] | Trihexyl(tetradecyl)phosphonium [P66614] | tretrachloromanganese [MnCl4] |  |  |  | 25 | 0.45 | 202.63 |  | 41.2 |  |  | https://dx.doi.org/10.1016/j.seppur.2012.01.034 | Separation performance of CO2 through Supported Magnetic Ionic Liquid Membranes (SMILMs) | Albo, J.; Santos, E.; Neves, L.A.; Simeonov, S.P.; Afonso, C.A.M.; Crespo, J.G.; Irabien, A. | Separation and Purification Technology | Sep. Purif. Technol. | 97 | 26-33 | 2012 | Universidad de Cantabria, Santander, Spain ; Universidade Nova de Lisboa, Caparica, Portugal ; Universidade de Lisboa, Lisboa, Portugal ; Instituto Superior Técnico, Lisboa, Portugal | Albo, J., Santos | alboj@unican.es | Universidad de Cantabria, Santander, Spain
[P6,6,6,14]2+[MnCl4]2- supported by Hydrophilic PVDF | SILM | SILM | Porous hydrophilic poly(vinylidene fluoride) [PVDF] | Trihexyl(tetradecyl)phosphonium [P66614]2 | CCCCCC[P+](CCCCCC)(CCCCCC)CCCCCCCCCCCCCC.CCCCCC[P+](CCCCCC)(CCCCCC)CCCCCCCCCCCCCC | tretrachloromanganese [MnCl4] | Cl[Mn-2](Cl)(Cl)Cl |  |  |  |  | Porous hydrophilic poly(vinylidene fluoride) [PVDF] supported {[Trihexyl(tetradecyl)phosphonium [P66614]] [tretrachloromanganese [MnCl4]]} | Porous hydrophilic poly(vinylidene fluoride) [PVDF] | Trihexyl(tetradecyl)phosphonium [P66614] | tretrachloromanganese [MnCl4] |  |  |  | 25 | 0.45 | 155.01 |  | 21.08 |  |  | https://dx.doi.org/10.1016/j.seppur.2012.01.034 | Separation performance of CO2 through Supported Magnetic Ionic Liquid Membranes (SMILMs) | Albo, J.; Santos, E.; Neves, L.A.; Simeonov, S.P.; Afonso, C.A.M.; Crespo, J.G.; Irabien, A. | Separation and Purification Technology | Sep. Purif. Technol. | 97 | 26-33 | 2012 | Universidad de Cantabria, Santander, Spain ; Universidade Nova de Lisboa, Caparica, Portugal ; Universidade de Lisboa, Lisboa, Portugal ; Instituto Superior Técnico, Lisboa, Portugal | Albo, J., Santos | alboj@unican.es | Universidad de Cantabria, Santander, Spain
[P6,6,6,14]3+[GdCl6]3- supported by Hydrophobic PVDF | SILM | SILM | Porous hydrophobic poly(vinylidene fluoride) [PVDF] | Trihexyl(tetradecyl)phosphonium [P66614]3 | CCCCCC[P+](CCCCCC)(CCCCCC)CCCCCCCCCCCCCC.CCCCCC[P+](CCCCCC)(CCCCCC)CCCCCCCCCCCCCC.CCCCCC[P+](CCCCCC)(CCCCCC)CCCCCCCCCCCCCC | hexachlorogadolinium [GdCl6] | Cl[Gd-3](Cl)(Cl)Cl |  |  |  |  | Porous hydrophobic poly(vinylidene fluoride) [PVDF] supported {[Trihexyl(tetradecyl)phosphonium [P66614]] [hexachlorogadolinium [GdCl6]]} | Porous hydrophobic poly(vinylidene fluoride) [PVDF] | Trihexyl(tetradecyl)phosphonium [P66614] | hexachlorogadolinium [GdCl6] |  |  |  | 25 | 0.45 | 176.35 |  | 30.8 |  |  | https://dx.doi.org/10.1016/j.seppur.2012.01.034 | Separation performance of CO2 through Supported Magnetic Ionic Liquid Membranes (SMILMs) | Albo, J.; Santos, E.; Neves, L.A.; Simeonov, S.P.; Afonso, C.A.M.; Crespo, J.G.; Irabien, A. | Separation and Purification Technology | Sep. Purif. Technol. | 97 | 26-33 | 2012 | Universidad de Cantabria, Santander, Spain ; Universidade Nova de Lisboa, Caparica, Portugal ; Universidade de Lisboa, Lisboa, Portugal ; Instituto Superior Técnico, Lisboa, Portugal | Albo, J., Santos | alboj@unican.es | Universidad de Cantabria, Santander, Spain
[P6,6,6,14]3+[GdCl6]3- supported by Hydrophilic PVDF | SILM | SILM | Porous hydrophilic poly(vinylidene fluoride) [PVDF] | Trihexyl(tetradecyl)phosphonium [P66614]3 | CCCCCC[P+](CCCCCC)(CCCCCC)CCCCCCCCCCCCCC.CCCCCC[P+](CCCCCC)(CCCCCC)CCCCCCCCCCCCCC.CCCCCC[P+](CCCCCC)(CCCCCC)CCCCCCCCCCCCCC | hexachlorogadolinium [GdCl6] | Cl[Gd-3](Cl)(Cl)Cl |  |  |  |  | Porous hydrophilic poly(vinylidene fluoride) [PVDF] supported {[Trihexyl(tetradecyl)phosphonium [P66614]] [hexachlorogadolinium [GdCl6]]} | Porous hydrophilic poly(vinylidene fluoride) [PVDF] | Trihexyl(tetradecyl)phosphonium [P66614] | hexachlorogadolinium [GdCl6] |  |  |  | 25 | 0.45 | 159.96 |  | 23.91 |  |  | https://dx.doi.org/10.1016/j.seppur.2012.01.034 | Separation performance of CO2 through Supported Magnetic Ionic Liquid Membranes (SMILMs) | Albo, J.; Santos, E.; Neves, L.A.; Simeonov, S.P.; Afonso, C.A.M.; Crespo, J.G.; Irabien, A. | Separation and Purification Technology | Sep. Purif. Technol. | 97 | 26-33 | 2012 | Universidad de Cantabria, Santander, Spain ; Universidade Nova de Lisboa, Caparica, Portugal ; Universidade de Lisboa, Lisboa, Portugal ; Instituto Superior Técnico, Lisboa, Portugal | Albo, J., Santos | alboj@unican.es | Universidad de Cantabria, Santander, Spain
poly(MEBIm-TFSI) | PIL | PIL | [5 empty] | (1-[(2-methacryloyloxy) ethyl]-3-butylimidazolium [MEBIm] | CCCC[N+]1=CN(C=C1)CCOC(C(C)=C)=O | bis(trifluoromethylsulfonyl)imide [Tf2N] | FC(F)(S(=O)([N-]S(=O)(C(F)(F)F)=O)=O)F | poly([(1-[(2-methacryloyloxy) ethyl]-3-butylimidazolium [MEBIm]] [bis(trifluoromethylsulfonyl)imide [Tf2N]]) | (1-[(2-methacryloyloxy) ethyl]-3-butylimidazolium [MEBIm] | bis(trifluoromethylsulfonyl)imide [Tf2N] |  |  |  |  | 25 | 1 | 22.8 |  | 28.5 |  |  | https://dx.doi.org/10.1016/j.memsci.2015.03.065 | Influence of water vapor on the gas permeability of polymerized ionic liquids membranes | Ansaloni, Luca; Nykaza, Jacob R.; Ye, Yuesheng; Elabd, Yossef A.; Giacinti Baschetti, Marco. | Journal of Membrane Science | J. Membr. Sci. | 487 | 199-208 | 2015 | Università di Bologna, Bologna, Italy ; Drexel University, Philadelphia, PA, USA ; Texas A&M University, College Station, TX, USA | Ansaloni, Luca | luca.ansaloni6@unibo.it | Università di Bologna, Bologna, Italy
poly(MMA-b-MUBIm-TFSI) | PIL-BCP | PIL-CP | poly(methyl methacrylate) [PMMA] |  |  |  |  | (1-[(2-methacryloyloxy) undecyl]-3-butylimidazolium [MEBIm] | CC(C(OCCCCCCCCCCN1C=[N+](CCCC)C=C1)=O)=C | bis(trifluoromethylsulfonyl)imide [Tf2N] | FC(F)(S(=O)([N-]S(=O)(C(F)(F)F)=O)=O)F | poly(methyl methacrylate) [PMMA]-block-poly([(1-[(2-methacryloyloxy) ethyl]-3-butylimidazolium [MEBIm]] [bis(trifluoromethylsulfonyl)imide [Tf2N]]) | poly(methyl methacrylate) [PMMA] | (1-[(2-methacryloyloxy) ethyl]-3-butylimidazolium [MEBIm] | bis(trifluoromethylsulfonyl)imide [Tf2N] |  |  |  | 25 | 1 | 25.8 |  | 26.3 |  |  | https://dx.doi.org/10.1016/j.memsci.2015.03.065 | Influence of water vapor on the gas permeability of polymerized ionic liquids membranes | Ansaloni, Luca; Nykaza, Jacob R.; Ye, Yuesheng; Elabd, Yossef A.; Giacinti Baschetti, Marco. | Journal of Membrane Science | J. Membr. Sci. | 487 | 199-208 | 2015 | Università di Bologna, Bologna, Italy ; Drexel University, Philadelphia, PA, USA ; Texas A&M University, College Station, TX, USA | Ansaloni, Luca | luca.ansaloni6@unibo.it | Università di Bologna, Bologna, Italy
ZIF-8 PSF based MMM (0.06) | No IL Membrane | No IL Membrane | [9 empty] | polysulfone [PSF] with 0.06 volume fraction filler (Zeolite imidazolate framework-8 (Zn(2-methylimidazole)2) [ZIF-8]) mixed matrix membrane | polysulfone [PSF] | Zeolite imidazolate framework-8 (Zn(2-methylimidazole)2) [ZIF-8] |  |  |  |  | 30 | 6 | 427 |  | 25 |  |  | https://dx.doi.org/10.1002/anie.201505508 | Confinement of Ionic Liquids in Nanocages: Tailoring the Molecular Sieving Properties of ZIF-8 for Membrane-Based CO2 Capture | Ban, Yujie; Li, Zhengjie; Li, Yanshuo; Peng, Yuan; Jin, Hua; Jiao, Wenmei; Guo, Ang; Wang, Po; Yang, Qingyuan; Zhong, Chongli; Yang, Weishen. | Angewandte Chemie International Edition | Angew. Chem. Int. Ed. | 54 (51) | 15483-15487 | 2015 | Dalian Institute of Chemical Physics, CAS, Dalian, China ; Beijing University of Chemical Technology, Beijing, China ; University of Chinese Academy of Sciences, Beijing, China | Li, Yanshuo | leeys@dicp.ac.cn | Dalian Institute of Chemical Physics, CAS, Dalian, China
IL([bmim][Tf2N])@ZIF-8 PSF based MMM (0.06) | MMM | MMM | polysulfone [PSF] - Zeolite imidazolate framework-8 (Zn(2-methylimidazole)2) [ZIF-8] | 1-Butyl-3-methylimidazolium [bmim] | C[N+]1=CN(CCCC)C=C1 | bis(trifluoromethylsulfonyl)imide [Tf2N] | FC(F)(S(=O)([N-]S(=O)(C(F)(F)F)=O)=O)F |  |  |  |  | polysulfone [PSF] with 0.06 volume fraction filler ([Zeolite imidazolate framework-8 (Zn(2-methylimidazole)2) [ZIF-8]] and [1-Butyl-3-methylimidazolium [bmim]] [bis(trifluoromethylsulfonyl)imide [Tf2N]]) mixed matrix membrane | polysulfone [PSF] | Zeolite imidazolate framework-8 (Zn(2-methylimidazole)2) [ZIF-8] | 1-Butyl-3-methylimidazolium [bmim] | bis(trifluoromethylsulfonyl)imide [Tf2N] |  |  | 30 | 6 | 307 |  | 53 |  |  | https://dx.doi.org/10.1002/anie.201505508 | Confinement of Ionic Liquids in Nanocages: Tailoring the Molecular Sieving Properties of ZIF-8 for Membrane-Based CO2 Capture | Ban, Yujie; Li, Zhengjie; Li, Yanshuo; Peng, Yuan; Jin, Hua; Jiao, Wenmei; Guo, Ang; Wang, Po; Yang, Qingyuan; Zhong, Chongli; Yang, Weishen. | Angewandte Chemie International Edition | Angew. Chem. Int. Ed. | 54 (51) | 15483-15487 | 2015 | Dalian Institute of Chemical Physics, CAS, Dalian, China ; Beijing University of Chemical Technology, Beijing, China ; University of Chinese Academy of Sciences, Beijing, China | Li, Yanshuo | leeys@dicp.ac.cn | Dalian Institute of Chemical Physics, CAS, Dalian, China
[Rmim][Tf2N] RTIL R: Si-Me3 | SILM | SILM | Porous hydrophilic polyethersulfone [PES] | Trimethylsilyl-methyl-imidazolium [(Si-Me3)mim] | C[N+]1=CN([Si](C)(C)C)C=C1 | bis(trifluoromethylsulfonyl)imide [Tf2N] | FC(F)(S(=O)([N-]S(=O)(C(F)(F)F)=O)=O)F |  |  |  |  | Porous hydrophilic polyethersulfone [PES] supported {[Trimethylsilyl-methyl-imidazolium [(Si-Me3)mim]] [bis(trifluoromethylsulfonyl)imide [Tf2N]]} | Porous hydrophilic polyethersulfone [PES] | Trimethylsilyl-methyl-imidazolium [(Si-Me3)mim] | bis(trifluoromethylsulfonyl)imide [Tf2N] |  |  |  | 22 | 0.9 | 480 | 10 | 26 |  | This is a review paper. I gathered the data here before I stopped gathering review paper data. | https://dx.doi.org/10.1021/ie8016237 | Guide to CO2Separations in Imidazolium-Based Room-Temperature Ionic Liquids | Bara, Jason E.; Carlisle, Trevor K.; Gabriel, Christopher J.; Camper, Dean; Finotello, Alexia; Gin, Douglas L.; Noble, Richard D. | Industrial & Engineering Chemistry Research | Ind. Eng. Chem. Res. | 48 (6) | 2739-2751 | 2009 | University of Colorado at Boulder, Boulder, CO, USA | Noble, Richard D. | nobler@colorado.edu | University of Colorado at Boulder, Boulder, CO, USA
[Rmim][Tf2N] RTIL R: Si-Me2Ph | SILM | SILM | Porous hydrophilic polyethersulfone [PES] | Dimethylphenylsilyl-methyl-imidazolium [(Si-Me2Ph)mim] | C[N+]1=CN([Si](C)(C2=CC=CC=C2)C)C=C1 | bis(trifluoromethylsulfonyl)imide [Tf2N] | FC(F)(S(=O)([N-]S(=O)(C(F)(F)F)=O)=O)F |  |  |  |  | Porous hydrophilic polyethersulfone [PES] supported {[Dimethylphenylsilyl-methyl-imidazolium [(Si-Me2Ph)mim]] [bis(trifluoromethylsulfonyl)imide [Tf2N]]} | Porous hydrophilic polyethersulfone [PES] | Dimethylphenylsilyl-methyl-imidazolium [(Si-Me2Ph)mim] | bis(trifluoromethylsulfonyl)imide [Tf2N] |  |  |  | 22 | 0.9 | 220 | 10 | 26 |  |  | https://dx.doi.org/10.1021/ie8016237 | Guide to CO2Separations in Imidazolium-Based Room-Temperature Ionic Liquids | Bara, Jason E.; Carlisle, Trevor K.; Gabriel, Christopher J.; Camper, Dean; Finotello, Alexia; Gin, Douglas L.; Noble, Richard D. | Industrial & Engineering Chemistry Research | Ind. Eng. Chem. Res. | 48 (6) | 2739-2751 | 2009 | University of Colorado at Boulder, Boulder, CO, USA | Noble, Richard D. | nobler@colorado.edu | University of Colorado at Boulder, Boulder, CO, USA
[Rmim][Tf2N] RTIL R: Siloxane | SILM | SILM | Porous hydrophilic polyethersulfone [PES] | 3-methyl-1-pentamethyldisiloxaneyl-imidazolium [MeSiOSi-mim] | C[N+]1=CN([Si](C)(O[Si](C)(C)C)C)C=C1 | bis(trifluoromethylsulfonyl)imide [Tf2N] | FC(F)(S(=O)([N-]S(=O)(C(F)(F)F)=O)=O)F |  |  |  |  | Porous hydrophilic polyethersulfone [PES] supported {[3-methyl-1-pentamethyldisiloxaneyl-imidazolium [MeSiOSi-mim]] [bis(trifluoromethylsulfonyl)imide [Tf2N]]} | Porous hydrophilic polyethersulfone [PES] | 3-methyl-1-pentamethyldisiloxaneyl-imidazolium [MeSiOSi-mim] | bis(trifluoromethylsulfonyl)imide [Tf2N] |  |  |  | 22 | 0.9 | 770 | 10 | 19 |  |  | https://dx.doi.org/10.1021/ie8016237 | Guide to CO2Separations in Imidazolium-Based Room-Temperature Ionic Liquids | Bara, Jason E.; Carlisle, Trevor K.; Gabriel, Christopher J.; Camper, Dean; Finotello, Alexia; Gin, Douglas L.; Noble, Richard D. | Industrial & Engineering Chemistry Research | Ind. Eng. Chem. Res. | 48 (6) | 2739-2751 | 2009 | University of Colorado at Boulder, Boulder, CO, USA | Noble, Richard D. | nobler@colorado.edu | University of Colorado at Boulder, Boulder, CO, USA
Poly(1d) | PIL | PIL | [5 empty] | (4-Methylstyrene)-methoxyethyl-imidazolium [MeS-MEt-im] | C=CC1=CC=C(C[N+]2=CN(CCOC)C=C2)C=C1 | bis(trifluoromethylsulfonyl)imide [Tf2N] | FC(F)(S(=O)([N-]S(=O)(C(F)(F)F)=O)=O)F | Poly([(4-Methylstyrene)-methoxyethyl-imidazolium [MeS-MEt-im]] [bis(trifluoromethylsulfonyl)imide [Tf2N]]) | (4-Methylstyrene)-methoxyethyl-imidazolium [MeS-MEt-im] | bis(trifluoromethylsulfonyl)imide [Tf2N] |  |  |  |  | 22 | 2 | 16 | 1 | 41 |  |  | https://dx.doi.org/10.1021/ie801019x | Effect of Anion on Gas Separation Performance of PolymerRoom-Temperature Ionic Liquid Composite Membranes | Bara, Jason E.; Gin, Douglas L.; Noble, Richard D. | Industrial & Engineering Chemistry Research | Ind. Eng. Chem. Res. | 47 (24) | 9919-9924 | 2008 | University of Colorado at Boulder, Boulder, CO, USA | Noble, Richard D. | nobler@colorado.edu | University of Colorado at Boulder, Boulder, CO, USA
poly(1d) with 20 mol % [C2mim][Tf2N] | PIL-IL | PIL-IL |  | 1-Ethyl-3-methylimidazolium [emim] | CN1C=C[N+](CC)=C1 | bis(trifluoromethylsulfonyl)imide [Tf2N] | FC(F)(S(=O)([N-]S(=O)(C(F)(F)F)=O)=O)F | (4-Methylstyrene)-methoxyethyl-imidazolium [MeS-MEt-im] | C=CC1=CC=C(C[N+]2=CN(CCOC)C=C2)C=C1 | bis(trifluoromethylsulfonyl)imide [Tf2N] | FC(F)(S(=O)([N-]S(=O)(C(F)(F)F)=O)=O)F | Poly([(4-Methylstyrene)-methoxyethyl-imidazolium [MeS-MEt-im]] [bis(trifluoromethylsulfonyl)imide [Tf2N]]) with 20 mol % ([1-Ethyl-3-methylimidazolium [emim]] [bis(trifluoromethylsulfonyl)imide [Tf2N]]) | (4-Methylstyrene)-methoxyethyl-imidazolium [MeS-MEt-im] | bis(trifluoromethylsulfonyl)imide [Tf2N] | 1-Ethyl-3-methylimidazolium [emim] |  |  |  | 22 | 2 | 60 | 2 | 36 |  |  | https://dx.doi.org/10.1021/ie801019x | Effect of Anion on Gas Separation Performance of PolymerRoom-Temperature Ionic Liquid Composite Membranes | Bara, Jason E.; Gin, Douglas L.; Noble, Richard D. | Industrial & Engineering Chemistry Research | Ind. Eng. Chem. Res. | 47 (24) | 9919-9924 | 2008 | University of Colorado at Boulder, Boulder, CO, USA | Noble, Richard D. | nobler@colorado.edu | University of Colorado at Boulder, Boulder, CO, USA
poly(1d) with 20 mol % [C2mim][dca] | PIL-IL | PIL-IL |  | 1-Ethyl-3-methylimidazolium [emim] | CN1C=C[N+](CC)=C1 | Dicyanamide [DCA] | N%23C[N-]C%23N | (4-Methylstyrene)-methoxyethyl-imidazolium [MeS-MEt-im] | C=CC1=CC=C(C[N+]2=CN(CCOC)C=C2)C=C1 | bis(trifluoromethylsulfonyl)imide [Tf2N] | FC(F)(S(=O)([N-]S(=O)(C(F)(F)F)=O)=O)F | Poly([(4-Methylstyrene)-methoxyethyl-imidazolium [MeS-MEt-im]] [bis(trifluoromethylsulfonyl)imide [Tf2N]]) with 20 mol % ([1-Ethyl-3-methylimidazolium [emim]] [Dicyanamide [DCA]]) | (4-Methylstyrene)-methoxyethyl-imidazolium [MeS-MEt-im] | bis(trifluoromethylsulfonyl)imide [Tf2N] | 1-Ethyl-3-methylimidazolium [emim] | Dicyanamide [DCA] |  |  | 22 | 2 | 41 | 1 | 39 |  |  | https://dx.doi.org/10.1021/ie801019x | Effect of Anion on Gas Separation Performance of PolymerRoom-Temperature Ionic Liquid Composite Membranes | Bara, Jason E.; Gin, Douglas L.; Noble, Richard D. | Industrial & Engineering Chemistry Research | Ind. Eng. Chem. Res. | 47 (24) | 9919-9924 | 2008 | University of Colorado at Boulder, Boulder, CO, USA | Noble, Richard D. | nobler@colorado.edu | University of Colorado at Boulder, Boulder, CO, USA
poly(1d) with 20 mol % [C2mim][OTf] | PIL-IL | PIL-IL |  | 1-Ethyl-3-methylimidazolium [emim] | CN1C=C[N+](CC)=C1 | Triflate [OTf] | [O-]S(C(F)(F)F)(=O)=O | (4-Methylstyrene)-methoxyethyl-imidazolium [MeS-MEt-im] | C=CC1=CC=C(C[N+]2=CN(CCOC)C=C2)C=C1 | bis(trifluoromethylsulfonyl)imide [Tf2N] | FC(F)(S(=O)([N-]S(=O)(C(F)(F)F)=O)=O)F | Poly([(4-Methylstyrene)-methoxyethyl-imidazolium [MeS-MEt-im]] [bis(trifluoromethylsulfonyl)imide [Tf2N]]) with 20 mol % ([1-Ethyl-3-methylimidazolium [emim]] [Triflate [OTf]]) | (4-Methylstyrene)-methoxyethyl-imidazolium [MeS-MEt-im] | bis(trifluoromethylsulfonyl)imide [Tf2N] | 1-Ethyl-3-methylimidazolium [emim] | Triflate [OTf] |  |  | 22 | 2 | 43 | 1 | 37 |  |  | https://dx.doi.org/10.1021/ie801019x | Effect of Anion on Gas Separation Performance of PolymerRoom-Temperature Ionic Liquid Composite Membranes | Bara, Jason E.; Gin, Douglas L.; Noble, Richard D. | Industrial & Engineering Chemistry Research | Ind. Eng. Chem. Res. | 47 (24) | 9919-9924 | 2008 | University of Colorado at Boulder, Boulder, CO, USA | Noble, Richard D. | nobler@colorado.edu | University of Colorado at Boulder, Boulder, CO, USA
poly(1d) with 20 mol % [C2mim][SbF6] | PIL-IL | PIL-IL |  | 1-Ethyl-3-methylimidazolium [emim] | CN1C=C[N+](CC)=C1 | Fluoroantimonic acid [SbF6] | F[Sb-](F)(F)(F)(F)F | (4-Methylstyrene)-methoxyethyl-imidazolium [MeS-MEt-im] | C=CC1=CC=C(C[N+]2=CN(CCOC)C=C2)C=C1 | bis(trifluoromethylsulfonyl)imide [Tf2N] | FC(F)(S(=O)([N-]S(=O)(C(F)(F)F)=O)=O)F | Poly([(4-Methylstyrene)-methoxyethyl-imidazolium [MeS-MEt-im]] [bis(trifluoromethylsulfonyl)imide [Tf2N]]) with 20 mol % ([1-Ethyl-3-methylimidazolium [emim]] [Fluoroantimonic acid [SbF6]]) | (4-Methylstyrene)-methoxyethyl-imidazolium [MeS-MEt-im] | bis(trifluoromethylsulfonyl)imide [Tf2N] | 1-Ethyl-3-methylimidazolium [emim] | Fluoroantimonic acid [SbF6] |  |  | 22 | 2 | 42 | 1 | 39 |  |  | https://dx.doi.org/10.1021/ie801019x | Effect of Anion on Gas Separation Performance of PolymerRoom-Temperature Ionic Liquid Composite Membranes | Bara, Jason E.; Gin, Douglas L.; Noble, Richard D. | Industrial & Engineering Chemistry Research | Ind. Eng. Chem. Res. | 47 (24) | 9919-9924 | 2008 | University of Colorado at Boulder, Boulder, CO, USA | Noble, Richard D. | nobler@colorado.edu | University of Colorado at Boulder, Boulder, CO, USA
Poly(a)-3b | PIL-IL | PIL-IL |  | 1-Butyl-3-methylimidazolium [bmim] | C[N+]1=CN(CCCC)C=C1 | bis(trifluoromethylsulfonyl)imide [Tf2N] | FC(F)(S(=O)([N-]S(=O)(C(F)(F)F)=O)=O)F | (4-Methylstyrene)-methoxyethyl-imidazolium [MeS-MEt-im] | C=CC1=CC=C(C[N+]2=CN(CCOC)C=C2)C=C1 | bis(trifluoromethylsulfonyl)imide [Tf2N] | FC(F)(S(=O)([N-]S(=O)(C(F)(F)F)=O)=O)F | Poly([(4-Methylstyrene)-methoxyethyl-imidazolium [MeS-MEt-im]] [bis(trifluoromethane)sulfonimide [Tf2N]]) with 20 mol % ([1-Butyl-3-methylimidazolium [bmim]] [bis(trifluoromethane)sulfonimide [Tf2N]]) | (4-Methylstyrene)-methoxyethyl-imidazolium [MeS-MEt-im] | bis(trifluoromethane)sulfonimide [Tf2N] | 1-Butyl-3-methylimidazolium [bmim] |  |  |  | 22 | 2 | 51 | 1 | 37 |  | R group found using chemspider structure naming. | https://dx.doi.org/10.1021/ie801897r | Effect of "Free" Cation Substituent on Gas Separation Performance of Polymer--Room-Temperature Ionic Liquid Composite Membranes | Bara, Jason E.; Noble, Richard D.; Gin, Douglas L. | Industrial & Engineering Chemistry Research | Ind. Eng. Chem. Res. | 48 (9) | 4607-4610 | 2009 | University of Colorado at Boulder, Boulder, CO, USA | Noble, Richard D. | nobler@colorado.edu | University of Colorado at Boulder, Boulder, CO, USA
Poly(a)-3c | PIL-IL | PIL-IL |  | Methoxyethyl methylimidazolium [Met-mim] | CN1C=C[N+](CCOC)=C1 | bis(trifluoromethylsulfonyl)imide [Tf2N] | FC(F)(S(=O)([N-]S(=O)(C(F)(F)F)=O)=O)F | (4-Methylstyrene)-methoxyethyl-imidazolium [MeS-MEt-im] | C=CC1=CC=C(C[N+]2=CN(CCOC)C=C2)C=C1 | bis(trifluoromethylsulfonyl)imide [Tf2N] | FC(F)(S(=O)([N-]S(=O)(C(F)(F)F)=O)=O)F | Poly([(4-Methylstyrene)-methoxyethyl-imidazolium [MeS-MEt-im]] [bis(trifluoromethane)sulfonimide [Tf2N]]) with 20 mol % ([Methoxyethyl methylimidazolium [Met-mim]] [bis(trifluoromethane)sulfonimide [Tf2N]]) | (4-Methylstyrene)-methoxyethyl-imidazolium [MeS-MEt-im] | bis(trifluoromethane)sulfonimide [Tf2N] | Methoxyethyl methylimidazolium [Met-mim] |  |  |  | 22 | 2 | 53 | 1 | 38 |  | R group found using chemspider structure naming. | https://dx.doi.org/10.1021/ie801897r | Effect of "Free" Cation Substituent on Gas Separation Performance of Polymer--Room-Temperature Ionic Liquid Composite Membranes | Bara, Jason E.; Noble, Richard D.; Gin, Douglas L. | Industrial & Engineering Chemistry Research | Ind. Eng. Chem. Res. | 48 (9) | 4607-4610 | 2009 | University of Colorado at Boulder, Boulder, CO, USA | Noble, Richard D. | nobler@colorado.edu | University of Colorado at Boulder, Boulder, CO, USA
Poly(a)-3d | PIL-IL | PIL-IL |  | Propionitrile methylimidazolium [PrN-mim] | CN1C=C[N+](CCCC%23N)=C1 | bis(trifluoromethylsulfonyl)imide [Tf2N] | FC(F)(S(=O)([N-]S(=O)(C(F)(F)F)=O)=O)F | (4-Methylstyrene)-methoxyethyl-imidazolium [MeS-MEt-im] | C=CC1=CC=C(C[N+]2=CN(CCOC)C=C2)C=C1 | bis(trifluoromethylsulfonyl)imide [Tf2N] | FC(F)(S(=O)([N-]S(=O)(C(F)(F)F)=O)=O)F | Poly([(4-Methylstyrene)-methoxyethyl-imidazolium [MeS-MEt-im]] [bis(trifluoromethane)sulfonimide [Tf2N]]) with 20 mol % ([Propionitrile methylimidazolium [PrN-mim]] [bis(trifluoromethane)sulfonimide [Tf2N]]) | (4-Methylstyrene)-methoxyethyl-imidazolium [MeS-MEt-im] | bis(trifluoromethane)sulfonimide [Tf2N] | Propionitrile methylimidazolium [PrN-mim] |  |  |  | 22 | 2 | 33 | 1 | 40 |  | R group found using chemspider structure naming. | https://dx.doi.org/10.1021/ie801897r | Effect of "Free" Cation Substituent on Gas Separation Performance of Polymer--Room-Temperature Ionic Liquid Composite Membranes | Bara, Jason E.; Noble, Richard D.; Gin, Douglas L. | Industrial & Engineering Chemistry Research | Ind. Eng. Chem. Res. | 48 (9) | 4607-4610 | 2009 | University of Colorado at Boulder, Boulder, CO, USA | Noble, Richard D. | nobler@colorado.edu | University of Colorado at Boulder, Boulder, CO, USA
Poly(a)-3e | PIL-IL | PIL-IL |  | Pentafluorobutyl methylimidazolium [BuF5-mim] | CN1C=C[N+](CCC(F)(F)C(F)(F)F)=C1 | bis(trifluoromethylsulfonyl)imide [Tf2N] | FC(F)(S(=O)([N-]S(=O)(C(F)(F)F)=O)=O)F | (4-Methylstyrene)-methoxyethyl-imidazolium [MeS-MEt-im] | C=CC1=CC=C(C[N+]2=CN(CCOC)C=C2)C=C1 | bis(trifluoromethylsulfonyl)imide [Tf2N] | FC(F)(S(=O)([N-]S(=O)(C(F)(F)F)=O)=O)F | Poly([(4-Methylstyrene)-methoxyethyl-imidazolium [MeS-MEt-im]] [bis(trifluoromethane)sulfonimide [Tf2N]]) with 20 mol % ([Pentafluorobutyl methylimidazolium [BuF5-mim]] [bis(trifluoromethane)sulfonimide [Tf2N]]) | (4-Methylstyrene)-methoxyethyl-imidazolium [MeS-MEt-im] | bis(trifluoromethane)sulfonimide [Tf2N] | Pentafluorobutyl methylimidazolium [BuF5-mim] |  |  |  | 22 | 2 | 47 | 1 | 36 |  | R group found using chemspider structure naming. | https://dx.doi.org/10.1021/ie801897r | Effect of "Free" Cation Substituent on Gas Separation Performance of Polymer--Room-Temperature Ionic Liquid Composite Membranes | Bara, Jason E.; Noble, Richard D.; Gin, Douglas L. | Industrial & Engineering Chemistry Research | Ind. Eng. Chem. Res. | 48 (9) | 4607-4610 | 2009 | University of Colorado at Boulder, Boulder, CO, USA | Noble, Richard D. | nobler@colorado.edu | University of Colorado at Boulder, Boulder, CO, USA
Poly(a)-3f | PIL-IL | PIL-IL |  | 3-methyl-1-pentamethyldisiloxaneyl-imidazolium [MeSiOSi-mim] | C[N+]1=CN([Si](C)(O[Si](C)(C)C)C)C=C1 | bis(trifluoromethylsulfonyl)imide [Tf2N] | FC(F)(S(=O)([N-]S(=O)(C(F)(F)F)=O)=O)F | (4-Methylstyrene)-methoxyethyl-imidazolium [MeS-MEt-im] | C=CC1=CC=C(C[N+]2=CN(CCOC)C=C2)C=C1 | bis(trifluoromethylsulfonyl)imide [Tf2N] | FC(F)(S(=O)([N-]S(=O)(C(F)(F)F)=O)=O)F | Poly([(4-Methylstyrene)-methoxyethyl-imidazolium [MeS-MEt-im]] [bis(trifluoromethane)sulfonimide [Tf2N]]) with 20 mol % ([3-methyl-1-pentamethyldisiloxaneyl-imidazolium [MeSiOSi-mim]] [bis(trifluoromethane)sulfonimide [Tf2N]]) | (4-Methylstyrene)-methoxyethyl-imidazolium [MeS-MEt-im] | bis(trifluoromethane)sulfonimide [Tf2N] | 3-methyl-1-pentamethyldisiloxaneyl-imidazolium [MeSiOSi-mim] |  |  |  | 22 | 2 | 55 | 1 | 33 |  | R group found using chemspider structure naming. | https://dx.doi.org/10.1021/ie801897r | Effect of "Free" Cation Substituent on Gas Separation Performance of Polymer--Room-Temperature Ionic Liquid Composite Membranes | Bara, Jason E.; Noble, Richard D.; Gin, Douglas L. | Industrial & Engineering Chemistry Research | Ind. Eng. Chem. Res. | 48 (9) | 4607-4610 | 2009 | University of Colorado at Boulder, Boulder, CO, USA | Noble, Richard D. | nobler@colorado.edu | University of Colorado at Boulder, Boulder, CO, USA
PebaxⓇ1657 | No IL Membrane | No IL Membrane | [9 empty] | 60% block ratio Poly(ethylene oxide) [PEO] 40% block ratio Poly[imino(1-oxohexamethylene)] [polyamide 6] [PebaxⓇ1657] | Poly(ethylene oxide) [PEO] | Poly[imino(1-oxohexamethylene)] [polyamide 6] |  |  |  |  | 25 | 1 | 76.2 |  | 58.6 |  | alpha values manually calculated. Effect of IL is reported on graph, can't accuratley gather data. | https://dx.doi.org/10.1016/j.seppur.2012.02.041 | Gas transport properties of Pebax®/room temperature ionic liquid gel membranes | Bernardo, Paola; Jansen, Johannes Carolus; Bazzarelli, Fabio; Tasselli, Franco; Fuoco, Alessio; Friess, Karel; Izák, Pavel; Jarmarová, Veronika; Kačírková, Marie; Clarizia, Gabriele. | Separation and Purification Technology | Sep. Purif. Technol. | 97 | 73-82 | 2012 | University of Calabria, Rende (CS), Italy ; Institute of Chemical Technology Prague, Prague, Czech Republic ; Institute of Chemical Process Fundamentals, Prague, Czech Republic ; Research Institute of Inorganic Chemistry, Ústí nad Labem, Czech Republic | Jansen, Johannes Carolus | jc.jansen@itm.cnr.it | University of Calabria, Rende (CS), Italy
PebaxⓇ2533 | No IL Membrane | No IL Membrane | [9 empty] | 80% block ratio Poly(tetramethylene oxide) [PTMO] 20% block ratio Poly[imino(1-oxododecamethylene)] [polyamide 12] [PebaxⓇ2533] | Poly(tetramethylene oxide) [PTMO] | Poly[imino(1-oxododecamethylene)] [polyamide 12] |  |  |  |  | 25 | 1 | 257 |  | 28.24 |  | alpha values manually calculated. Effect of IL is reported on graph, can't accuratley gather data. | https://dx.doi.org/10.1016/j.seppur.2012.02.041 | Gas transport properties of Pebax®/room temperature ionic liquid gel membranes | Bernardo, Paola; Jansen, Johannes Carolus; Bazzarelli, Fabio; Tasselli, Franco; Fuoco, Alessio; Friess, Karel; Izák, Pavel; Jarmarová, Veronika; Kačírková, Marie; Clarizia, Gabriele. | Separation and Purification Technology | Sep. Purif. Technol. | 97 | 73-82 | 2012 | University of Calabria, Rende (CS), Italy ; Institute of Chemical Technology Prague, Prague, Czech Republic ; Institute of Chemical Process Fundamentals, Prague, Czech Republic ; Research Institute of Inorganic Chemistry, Ústí nad Labem, Czech Republic | Jansen, Johannes Carolus | jc.jansen@itm.cnr.it | University of Calabria, Rende (CS), Italy
[TMPBI-I][Tf2N] | PIL | PIL | [5 empty] | poly({Polybenzimidazoles [N-quaternized PBI]} {Isophthalic acid [Iso]}) | CC(N1C)=[N+](C)C2=C1C=CC(C3=CC=C(N(C)C(CC4=CC=CC(C)=C4)=[N+]5C)C5=C3)=C2 | bis(trifluoromethylsulfonyl)imide [Tf2N] | FC(F)(S(=O)([N-]S(=O)(C(F)(F)F)=O)=O)F | poly({[Polybenzimidazoles [N-quaternized PBI]] [bis(trifluoromethane)sulfonimide [Tf2N]]} - {[Isophthalic acid [Iso]] [bis(trifluoromethane)sulfonimide [Tf2N]]}) | Polybenzimidazoles [N-quaternized PBI] | Isophthalic acid [Iso] | bis(trifluoromethane)sulfonimide [Tf2N] |  |  |  | 35 | 20.3 | 8.2 |  | 23 |  | A lot more P values are reported, but only the two highest are recorded here. For naming: Polybenzimidazoles were synthesized by polycondensation reaction of DAB and isophthalic acid (PBI-I) or 5-tert-butyli- sophthalic acid (PBI-BuI). | https://dx.doi.org/10.1016/j.memsci.2014.07.076 | Investigation of gas permeation properties of film forming polymeric ionic liquids (PILs) based on polybenzimidazoles | Bhavsar, Rupesh S.; Kumbharkar, Santosh C.; Kharul, Ulhas K. | Journal of Membrane Science | J. Membr. Sci. | 470 | 494-503 | 2014 | CSIR-National Chemical Laboratory, Pune, India | Kharul, Ulhas K. | uk.kharul@ncl.res.in | CSIR-National Chemical Laboratory, Pune, India
[TMPBI-BuI][Tf2N] | PIL | PIL | [5 empty] | poly({Polybenzimidazoles [N-quaternized PBI]} {5-tert-butylisophthalic acid [BuI]}) | CC(N1C)=[N+](C)C2=C1C=CC(C3=CC=C(N(C)C(CC4=CC(C(C)(C)C)=CC(C)=C4)=[N+]5C)C5=C3)=C2 | bis(trifluoromethylsulfonyl)imide [Tf2N] | FC(F)(S(=O)([N-]S(=O)(C(F)(F)F)=O)=O)F | poly({[Polybenzimidazoles [N-quaternized PBI]] [bis(trifluoromethane)sulfonimide [Tf2N]]} - {[5-tert-butylisophthalic acid [BuI]] [bis(trifluoromethane)sulfonimide [Tf2N]]}) | Polybenzimidazoles [N-quaternized PBI] | 5-tert-butylisophthalic acid [BuI] | bis(trifluoromethane)sulfonimide [Tf2N] |  |  |  | 35 | 20.3 | 17.9 |  | 23 |  | A lot more P values are reported, but only the two highest are recorded here. For naming: Polybenzimidazoles were synthesized by polycondensation reaction of DAB and isophthalic acid (PBI-I) or 5-tert-butyli- sophthalic acid (PBI-BuI). | https://dx.doi.org/10.1016/j.memsci.2014.07.076 | Investigation of gas permeation properties of film forming polymeric ionic liquids (PILs) based on polybenzimidazoles | Bhavsar, Rupesh S.; Kumbharkar, Santosh C.; Kharul, Ulhas K. | Journal of Membrane Science | J. Membr. Sci. | 470 | 494-503 | 2014 | CSIR-National Chemical Laboratory, Pune, India | Kharul, Ulhas K. | uk.kharul@ncl.res.in | CSIR-National Chemical Laboratory, Pune, India
Polymer 2 | PIL | PIL | [5 empty] | 2-methyl-1,3-dipentyl-imidazole [m-Pe2-im] | C=CCCCN1C(C)=[N+](C=C1)CCCC=C | bis(trifluoromethylsulfonyl)imide [Tf2N] | FC(F)(S(=O)([N-]S(=O)(C(F)(F)F)=O)=O)F | Poly([2-methyl-1,3-dipentyl-imidazole [m-Pe2-im]] [bis(trifluoromethane)sulfonimide [Tf2N]]) | 2-methyl-1,3-dipentyl-imidazole [m-Pe2-im] | bis(trifluoromethane)sulfonimide [Tf2N] |  |  |  |  | 23 | 2 | 5.3 | 0.1 | 24 | 2 |  | https://dx.doi.org/10.1016/j.memsci.2009.10.022 | Main-chain imidazolium polymer membranes for CO2 separations: An initial study of a new ionic liquid-inspired platform | Carlisle, Trevor K.; Bara, Jason E.; Lafrate, Andrew L.; Gin, Douglas L.; Noble, Richard D. | Journal of Membrane Science | J. Membr. Sci. | 359 (1-2) | 37-43 | 2010 | University of Colorado at Boulder, Boulder, CO, USA | Noble, Richard D. | nobler@colorado.edu | University of Colorado at Boulder, Boulder, CO, USA
Polymer 2-RTIL | PIL-IL | PIL-IL |  | 1-hexyl-3-methylimidazolium [hmim] | C[N+]1=CN(C=C1)CCCCCC | bis(trifluoromethylsulfonyl)imide [Tf2N] | FC(F)(S(=O)([N-]S(=O)(C(F)(F)F)=O)=O)F | 2-methyl-1,3-dipentyl-imidazole [m-Pe2-im] | C=CCCCN1C(C)=[N+](C=C1)CCCC=C | bis(trifluoromethylsulfonyl)imide [Tf2N] | FC(F)(S(=O)([N-]S(=O)(C(F)(F)F)=O)=O)F | Poly([2-methyl-1,3-dipentyl-imidazole [m-Pe2-im]] [bis(trifluoromethane)sulfonimide [Tf2N]]) with 20 mol % ([1-hexyl-3-methylimidazolium [hmim]] [bis(trifluoromethane)sulfonimide [Tf2N]]) | 2-methyl-1,3-dipentyl-imidazole [m-Pe2-im] | bis(trifluoromethane)sulfonimide [Tf2N] | 1-hexyl-3-methylimidazolium [hmim] |  |  |  | 23 | 2 | 19 | 1 | 23 | 1 |  | https://dx.doi.org/10.1016/j.memsci.2009.10.022 | Main-chain imidazolium polymer membranes for CO2 separations: An initial study of a new ionic liquid-inspired platform | Carlisle, Trevor K.; Bara, Jason E.; Lafrate, Andrew L.; Gin, Douglas L.; Noble, Richard D. | Journal of Membrane Science | J. Membr. Sci. | 359 (1-2) | 37-43 | 2010 | University of Colorado at Boulder, Boulder, CO, USA | Noble, Richard D. | nobler@colorado.edu | University of Colorado at Boulder, Boulder, CO, USA
20-2a-45 | PIL-IL | PIL-IL |  | 1-Ethyl-3-methylimidazolium [emim] | C[N+]1=CN(C=C1)CC | bis(trifluoromethylsulfonyl)imide [Tf2N] | FC(F)(S(=O)([N-]S(=O)(C(F)(F)F)=O)=O)F | {1-vinyl-3-(2-(2-(2-(2-(3-vinyl-imidazolium-1-yl)ethoxy)ethoxy)ethoxy)ethyl)-imidazolium [vim-tetraethoxy-veim]}-{1-vinyl-3-(Tetra(ethylene glycol))-imidazolium [v-(EtGly)3-im]} | C=CN1C=[N+](CCOCCOCCOCCN2C=[N+](C=C)C=C2)C=C1.C=CN3C=[N+](CCOC)C=C3 | bis(trifluoromethylsulfonyl)imide [Tf2N] | FC(F)(S(=O)([N-]S(=O)(C(F)(F)F)=O)=O)F | poly(20 mol%{[1-vinyl-3-(2-(2-(2-(2-(3-vinyl-imidazolium-1-yl)ethoxy)ethoxy)ethoxy)ethyl)-imidazolium [vim-tetraethoxy-veim]] [bis(trifluoromethylsulfonyl)imide [Tf2N]]} - 80 mol% {[1-vinyl-3-(Tetra(ethylene glycol))-imidazolium [v-(EtGly)3-im]] [bis(trifluoromethylsulfonyl)imide [Tf2N]]}) with 45 wt% ([1-Ethyl-3-methylimidazolium [emim]] [bis(trifluoromethylsulfonyl)imide [Tf2N]]) | 1-vinyl-3-(2-(2-(2-(2-(3-vinyl-imidazolium-1-yl)ethoxy)ethoxy)ethoxy)ethyl)-imidazolium [vim-tetraethoxy-veim] | 1-vinyl-3-(Tetra(ethylene glycol))-imidazolium [v-(EtGly)3-im] | 1-Ethyl-3-methylimidazolium [emim] | bis(trifluoromethylsulfonyl)imide [Tf2N] |  |  | 23 | 2 | 180 | 10 | 35 |  | Material 1 using ChemDraw (I saw this name in another paper: 1,1-[Oxybis(2,1-ethanediyloxy-2,1- ethanediyl]bis[ethenyl]imidazolium). | https://dx.doi.org/10.1016/j.memsci.2012.01.006 | CO2/light gas separation performance of cross-linked poly(vinylimidazolium) gel membranes as a function of ionic liquid loading and cross-linker content | Carlisle, Trevor K.; Nicodemus, Garret D.; Gin, Douglas L.; Noble, Richard D. | Journal of Membrane Science | J. Membr. Sci. | 397-398 | 24-37 | 2012 | University of Colorado at Boulder, Boulder, CO, USA | Noble, Richard D. | nobler@colorado.edu | University of Colorado at Boulder, Boulder, CO, USA
20-2b-45 | PIL-IL | PIL-IL |  | 1-Ethyl-3-methylimidazolium [emim] | C[N+]1=CN(C=C1)CC | bis(trifluoromethylsulfonyl)imide [Tf2N] | FC(F)(S(=O)([N-]S(=O)(C(F)(F)F)=O)=O)F | {1-vinyl-3-(2-(2-(2-(2-(3-vinyl-imidazolium-1-yl)ethoxy)ethoxy)ethoxy)ethyl)-imidazolium [vim-tetraethoxy-veim]}-{1-vinyl-3-(Ethylene glycol)-imidazolium [v-(EtGly)-im]} | C=CN1C=[N+](CCOCCOCCOCCN2C=[N+](C=C)C=C2)C=C1.C=CN3C=[N+](CCOCCOCCOC)C=C3 | bis(trifluoromethylsulfonyl)imide [Tf2N] | FC(F)(S(=O)([N-]S(=O)(C(F)(F)F)=O)=O)F | poly(20 mol%{[1-vinyl-3-(2-(2-(2-(2-(3-vinyl-imidazolium-1-yl)ethoxy)ethoxy)ethoxy)ethyl)-imidazolium [vim-tetraethoxy-veim]] [bis(trifluoromethylsulfonyl)imide [Tf2N]]} - 80 mol% {[1-vinyl-3-(Ethylene glycol)-imidazolium [v-(EtGly)-im]] [bis(trifluoromethylsulfonyl)imide [Tf2N]]}) with 45 wt% ([1-Ethyl-3-methylimidazolium [emim]] [bis(trifluoromethylsulfonyl)imide [Tf2N]]) | 1-vinyl-3-(2-(2-(2-(2-(3-vinyl-imidazolium-1-yl)ethoxy)ethoxy)ethoxy)ethyl)-imidazolium [vim-tetraethoxy-veim] | 1-vinyl-3-(Ethylene glycol)-imidazolium [v-(EtGly)-im] | 1-Ethyl-3-methylimidazolium [emim] | bis(trifluoromethylsulfonyl)imide [Tf2N] |  |  | 23 | 2 | 250 | 10 | 35 |  | Material 1 using ChemDraw (I saw this name in another paper: 1,1-[Oxybis(2,1-ethanediyloxy-2,1- ethanediyl]bis[ethenyl]imidazolium). | https://dx.doi.org/10.1016/j.memsci.2012.01.006 | CO2/light gas separation performance of cross-linked poly(vinylimidazolium) gel membranes as a function of ionic liquid loading and cross-linker content | Carlisle, Trevor K.; Nicodemus, Garret D.; Gin, Douglas L.; Noble, Richard D. | Journal of Membrane Science | J. Membr. Sci. | 397-398 | 24-37 | 2012 | University of Colorado at Boulder, Boulder, CO, USA | Noble, Richard D. | nobler@colorado.edu | University of Colorado at Boulder, Boulder, CO, USA
20-2c-45 | PIL-IL | PIL-IL |  | 1-Ethyl-3-methylimidazolium [emim] | C[N+]1=CN(C=C1)CC | bis(trifluoromethylsulfonyl)imide [Tf2N] | FC(F)(S(=O)([N-]S(=O)(C(F)(F)F)=O)=O)F | {1-vinyl-3-(2-(2-(2-(2-(3-vinyl-imidazolium-1-yl)ethoxy)ethoxy)ethoxy)ethyl)-imidazolium [vim-tetraethoxy-veim]}-{1-vinyl-3-hexylimidazolium [vhim]} | C=CN1C=[N+](CCOCCOCCOCCN2C=[N+](C=C)C=C2)C=C1.C=CN3C=[N+](CCCCCC)C=C3 | bis(trifluoromethylsulfonyl)imide [Tf2N] | FC(F)(S(=O)([N-]S(=O)(C(F)(F)F)=O)=O)F | poly(20 mol%{[1-vinyl-3-(2-(2-(2-(2-(3-vinyl-imidazolium-1-yl)ethoxy)ethoxy)ethoxy)ethyl)-imidazolium [vim-tetraethoxy-veim]] [bis(trifluoromethylsulfonyl)imide [Tf2N]]} - 80 mol% {[1-vinyl-3-hexylimidazolium [vhim]] [bis(trifluoromethylsulfonyl)imide [Tf2N]]}) with 45 wt% ([1-Ethyl-3-methylimidazolium [emim]] [bis(trifluoromethylsulfonyl)imide [Tf2N]]) | 1-vinyl-3-(2-(2-(2-(2-(3-vinyl-imidazolium-1-yl)ethoxy)ethoxy)ethoxy)ethyl)-imidazolium [vim-tetraethoxy-veim] | 1-vinyl-3-hexylimidazolium [vhim] | 1-Ethyl-3-methylimidazolium [emim] | bis(trifluoromethylsulfonyl)imide [Tf2N] |  |  | 23 | 2 | 240 | 10 | 31 |  | Material 1 using ChemDraw (I saw this name in another paper: 1,1-[Oxybis(2,1-ethanediyloxy-2,1- ethanediyl]bis[ethenyl]imidazolium). | https://dx.doi.org/10.1016/j.memsci.2012.01.006 | CO2/light gas separation performance of cross-linked poly(vinylimidazolium) gel membranes as a function of ionic liquid loading and cross-linker content | Carlisle, Trevor K.; Nicodemus, Garret D.; Gin, Douglas L.; Noble, Richard D. | Journal of Membrane Science | J. Membr. Sci. | 397-398 | 24-37 | 2012 | University of Colorado at Boulder, Boulder, CO, USA | Noble, Richard D. | nobler@colorado.edu | University of Colorado at Boulder, Boulder, CO, USA
20-2a-65 | PIL-IL | PIL-IL |  | 1-Ethyl-3-methylimidazolium [emim] | C[N+]1=CN(C=C1)CC | bis(trifluoromethylsulfonyl)imide [Tf2N] | FC(F)(S(=O)([N-]S(=O)(C(F)(F)F)=O)=O)F | {1-vinyl-3-(2-(2-(2-(2-(3-vinyl-imidazolium-1-yl)ethoxy)ethoxy)ethoxy)ethyl)-imidazolium [vim-tetraethoxy-veim]}-{1-vinyl-3-(Tetra(ethylene glycol))-imidazolium [v-(EtGly)3-im]} | C=CN1C=[N+](CCOCCOCCOCCN2C=[N+](C=C)C=C2)C=C1.C=CN3C=[N+](CCOC)C=C3 | bis(trifluoromethylsulfonyl)imide [Tf2N] | FC(F)(S(=O)([N-]S(=O)(C(F)(F)F)=O)=O)F | poly(20 mol%{[1-vinyl-3-(2-(2-(2-(2-(3-vinyl-imidazolium-1-yl)ethoxy)ethoxy)ethoxy)ethyl)-imidazolium [vim-tetraethoxy-veim]] [bis(trifluoromethylsulfonyl)imide [Tf2N]]} - 80 mol% {[1-vinyl-3-(Tetra(ethylene glycol))-imidazolium [v-(EtGly)3-im]] [bis(trifluoromethylsulfonyl)imide [Tf2N]]}) with 65 wt% ([1-Ethyl-3-methylimidazolium [emim]] [bis(trifluoromethylsulfonyl)imide [Tf2N]]) | 1-vinyl-3-(2-(2-(2-(2-(3-vinyl-imidazolium-1-yl)ethoxy)ethoxy)ethoxy)ethyl)-imidazolium [vim-tetraethoxy-veim] | 1-vinyl-3-(Tetra(ethylene glycol))-imidazolium [v-(EtGly)3-im] | 1-Ethyl-3-methylimidazolium [emim] | bis(trifluoromethylsulfonyl)imide [Tf2N] |  |  | 23 | 2 | 370 | 20 | 34 |  | Material 1 using ChemDraw (I saw this name in another paper: 1,1-[Oxybis(2,1-ethanediyloxy-2,1- ethanediyl]bis[ethenyl]imidazolium). | https://dx.doi.org/10.1016/j.memsci.2012.01.006 | CO2/light gas separation performance of cross-linked poly(vinylimidazolium) gel membranes as a function of ionic liquid loading and cross-linker content | Carlisle, Trevor K.; Nicodemus, Garret D.; Gin, Douglas L.; Noble, Richard D. | Journal of Membrane Science | J. Membr. Sci. | 397-398 | 24-37 | 2012 | University of Colorado at Boulder, Boulder, CO, USA | Noble, Richard D. | nobler@colorado.edu | University of Colorado at Boulder, Boulder, CO, USA
20-2b-65 | PIL-IL | PIL-IL |  | 1-Ethyl-3-methylimidazolium [emim] | C[N+]1=CN(C=C1)CC | bis(trifluoromethylsulfonyl)imide [Tf2N] | FC(F)(S(=O)([N-]S(=O)(C(F)(F)F)=O)=O)F | {1-vinyl-3-(2-(2-(2-(2-(3-vinyl-imidazolium-1-yl)ethoxy)ethoxy)ethoxy)ethyl)-imidazolium [vim-tetraethoxy-veim]}-{1-vinyl-3-(Ethylene glycol)-imidazolium [v-(EtGly)-im]} | C=CN1C=[N+](CCOCCOCCOCCN2C=[N+](C=C)C=C2)C=C1.C=CN3C=[N+](CCOCCOCCOC)C=C3 | bis(trifluoromethylsulfonyl)imide [Tf2N] | FC(F)(S(=O)([N-]S(=O)(C(F)(F)F)=O)=O)F | poly(20 mol%{[1-vinyl-3-(2-(2-(2-(2-(3-vinyl-imidazolium-1-yl)ethoxy)ethoxy)ethoxy)ethyl)-imidazolium [vim-tetraethoxy-veim]] [bis(trifluoromethylsulfonyl)imide [Tf2N]]} - 80 mol% {[1-vinyl-3-(Ethylene glycol)-imidazolium [v-(EtGly)-im]] [bis(trifluoromethylsulfonyl)imide [Tf2N]]}) with 65 wt% ([1-Ethyl-3-methylimidazolium [emim]] [bis(trifluoromethylsulfonyl)imide [Tf2N]]) | 1-vinyl-3-(2-(2-(2-(2-(3-vinyl-imidazolium-1-yl)ethoxy)ethoxy)ethoxy)ethyl)-imidazolium [vim-tetraethoxy-veim] | 1-vinyl-3-(Ethylene glycol)-imidazolium [v-(EtGly)-im] | 1-Ethyl-3-methylimidazolium [emim] | bis(trifluoromethylsulfonyl)imide [Tf2N] |  |  | 23 | 2 | 390 | 20 | 36 |  | Material 1 using ChemDraw (I saw this name in another paper: 1,1-[Oxybis(2,1-ethanediyloxy-2,1- ethanediyl]bis[ethenyl]imidazolium). | https://dx.doi.org/10.1016/j.memsci.2012.01.006 | CO2/light gas separation performance of cross-linked poly(vinylimidazolium) gel membranes as a function of ionic liquid loading and cross-linker content | Carlisle, Trevor K.; Nicodemus, Garret D.; Gin, Douglas L.; Noble, Richard D. | Journal of Membrane Science | J. Membr. Sci. | 397-398 | 24-37 | 2012 | University of Colorado at Boulder, Boulder, CO, USA | Noble, Richard D. | nobler@colorado.edu | University of Colorado at Boulder, Boulder, CO, USA
20-2c-65 | PIL-IL | PIL-IL |  | 1-Ethyl-3-methylimidazolium [emim] | C[N+]1=CN(C=C1)CC | bis(trifluoromethylsulfonyl)imide [Tf2N] | FC(F)(S(=O)([N-]S(=O)(C(F)(F)F)=O)=O)F | {1-vinyl-3-(2-(2-(2-(2-(3-vinyl-imidazolium-1-yl)ethoxy)ethoxy)ethoxy)ethyl)-imidazolium [vim-tetraethoxy-veim]}-{1-vinyl-3-hexylimidazolium [vhim]} | C=CN1C=[N+](CCOCCOCCOCCN2C=[N+](C=C)C=C2)C=C1.C=CN3C=[N+](CCCCCC)C=C3 | bis(trifluoromethylsulfonyl)imide [Tf2N] | FC(F)(S(=O)([N-]S(=O)(C(F)(F)F)=O)=O)F | poly(20 mol%{[1-vinyl-3-(2-(2-(2-(2-(3-vinyl-imidazolium-1-yl)ethoxy)ethoxy)ethoxy)ethyl)-imidazolium [vim-tetraethoxy-veim]] [bis(trifluoromethylsulfonyl)imide [Tf2N]]} - 80 mol% {[1-vinyl-3-hexylimidazolium [vhim]] [bis(trifluoromethylsulfonyl)imide [Tf2N]]}) with 65 wt% ([1-Ethyl-3-methylimidazolium [emim]] [bis(trifluoromethylsulfonyl)imide [Tf2N]]) | 1-vinyl-3-(2-(2-(2-(2-(3-vinyl-imidazolium-1-yl)ethoxy)ethoxy)ethoxy)ethyl)-imidazolium [vim-tetraethoxy-veim] | 1-vinyl-3-hexylimidazolium [vhim] | 1-Ethyl-3-methylimidazolium [emim] | bis(trifluoromethylsulfonyl)imide [Tf2N] |  |  | 23 | 2 | 420 | 20 | 32 |  | Material 1 using ChemDraw (I saw this name in another paper: 1,1-[Oxybis(2,1-ethanediyloxy-2,1- ethanediyl]bis[ethenyl]imidazolium). | https://dx.doi.org/10.1016/j.memsci.2012.01.006 | CO2/light gas separation performance of cross-linked poly(vinylimidazolium) gel membranes as a function of ionic liquid loading and cross-linker content | Carlisle, Trevor K.; Nicodemus, Garret D.; Gin, Douglas L.; Noble, Richard D. | Journal of Membrane Science | J. Membr. Sci. | 397-398 | 24-37 | 2012 | University of Colorado at Boulder, Boulder, CO, USA | Noble, Richard D. | nobler@colorado.edu | University of Colorado at Boulder, Boulder, CO, USA
Poly(1a) | PIL | PIL | [5 empty] | 1-vinyl-3-methylimidazolium [vmim] | C=CN1C=[N+](C)C=C1 | bis(trifluoromethylsulfonyl)imide [Tf2N] | FC(F)(S(=O)([N-]S(=O)(C(F)(F)F)=O)=O)F | Poly([1-vinyl-3-methylimidazolium [vmim]] [bis(trifluoromethylsulfonyl)imide [Tf2N]]) | 1-vinyl-3-methylimidazolium [vmim] | bis(trifluoromethylsulfonyl)imide [Tf2N] |  |  |  |  | 23 | 2 | 4.8 | 0.3 | 29 |  |  | https://dx.doi.org/10.1021/ie202305m | Ideal CO2/Light Gas Separation Performance of Poly(vinylimidazolium) Membranes and Poly(vinylimidazolium)-Ionic Liquid Composite Films | Carlisle, Trevor K.; Wiesenauer, Erin F.; Nicodemus, Garret D.; Gin, Douglas L.; Noble, Richard D. | Industrial & Engineering Chemistry Research | Ind. Eng. Chem. Res. | 52 (3) | 1023-1032 | 2012 | University of Colorado at Boulder, Boulder, CO, USA | Noble, Richard D. | nobler@colorado.edu | University of Colorado at Boulder, Boulder, CO, USA
Poly(1b) | PIL | PIL | [5 empty] | 1-vinyl-3-hexylimidazolium [vhim] | C=CN1C=[N+](CCCCCC)C=C1 | bis(trifluoromethylsulfonyl)imide [Tf2N] | FC(F)(S(=O)([N-]S(=O)(C(F)(F)F)=O)=O)F | Poly([1-vinyl-3-hexylimidazolium [vhim]] [bis(trifluoromethylsulfonyl)imide [Tf2N]]) | 1-vinyl-3-hexylimidazolium [vhim] | bis(trifluoromethylsulfonyl)imide [Tf2N] |  |  |  |  | 23 | 2 | 69 | 5 | 17 |  |  | https://dx.doi.org/10.1021/ie202305m | Ideal CO2/Light Gas Separation Performance of Poly(vinylimidazolium) Membranes and Poly(vinylimidazolium)-Ionic Liquid Composite Films | Carlisle, Trevor K.; Wiesenauer, Erin F.; Nicodemus, Garret D.; Gin, Douglas L.; Noble, Richard D. | Industrial & Engineering Chemistry Research | Ind. Eng. Chem. Res. | 52 (3) | 1023-1032 | 2012 | University of Colorado at Boulder, Boulder, CO, USA | Noble, Richard D. | nobler@colorado.edu | University of Colorado at Boulder, Boulder, CO, USA
Poly(1b) + 20 mol % RTIL 4 | PIL-IL | PIL-IL |  | 1-Ethyl-3-methylimidazolium [emim] | C[N+]1=CN(C=C1)CC | bis(trifluoromethylsulfonyl)imide [Tf2N] | FC(F)(S(=O)([N-]S(=O)(C(F)(F)F)=O)=O)F | 1-vinyl-3-hexylimidazolium [vhim] | C=CN1C=[N+](CCCCCC)C=C1 | bis(trifluoromethylsulfonyl)imide [Tf2N] | FC(F)(S(=O)([N-]S(=O)(C(F)(F)F)=O)=O)F | Poly([1-vinyl-3-hexylimidazolium [vhim]] [bis(trifluoromethylsulfonyl)imide [Tf2N]]) with 20 mol % ([1-Ethyl-3-methylimidazolium [emim]] [bis(trifluoromethylsulfonyl)imide [Tf2N]]) | 1-vinyl-3-hexylimidazolium [vhim] | bis(trifluoromethylsulfonyl)imide [Tf2N] | 1-Ethyl-3-methylimidazolium [emim] |  |  |  | 23 | 2 | 105 | 9 | 21 |  |  | https://dx.doi.org/10.1021/ie202305m | Ideal CO2/Light Gas Separation Performance of Poly(vinylimidazolium) Membranes and Poly(vinylimidazolium)-Ionic Liquid Composite Films | Carlisle, Trevor K.; Wiesenauer, Erin F.; Nicodemus, Garret D.; Gin, Douglas L.; Noble, Richard D. | Industrial & Engineering Chemistry Research | Ind. Eng. Chem. Res. | 52 (3) | 1023-1032 | 2012 | University of Colorado at Boulder, Boulder, CO, USA | Noble, Richard D. | nobler@colorado.edu | University of Colorado at Boulder, Boulder, CO, USA
Poly(1c) | PIL | PIL | [5 empty] | 1-vinyl-3-(2-(2-methoxy-ethoxy)-ethyl)-imidazolium [v-[(CH2CH2O)2CH3]-im] | C=CN1C=[N+](CCOCCOC)C=C1 | bis(trifluoromethylsulfonyl)imide [Tf2N] | FC(F)(S(=O)([N-]S(=O)(C(F)(F)F)=O)=O)F | Poly([1-vinyl-3-(2-(2-methoxy-ethoxy)-ethyl)-imidazolium [v-[(CH2CH2O)2CH3]-im]] [bis(trifluoromethylsulfonyl)imide [Tf2N]]) | 1-vinyl-3-(2-(2-methoxy-ethoxy)-ethyl)-imidazolium [v-[(CH2CH2O)2CH3]-im] | bis(trifluoromethylsulfonyl)imide [Tf2N] |  |  |  |  | 23 | 2 | 14 | 1 | 32 |  |  | https://dx.doi.org/10.1021/ie202305m | Ideal CO2/Light Gas Separation Performance of Poly(vinylimidazolium) Membranes and Poly(vinylimidazolium)-Ionic Liquid Composite Films | Carlisle, Trevor K.; Wiesenauer, Erin F.; Nicodemus, Garret D.; Gin, Douglas L.; Noble, Richard D. | Industrial & Engineering Chemistry Research | Ind. Eng. Chem. Res. | 52 (3) | 1023-1032 | 2012 | University of Colorado at Boulder, Boulder, CO, USA | Noble, Richard D. | nobler@colorado.edu | University of Colorado at Boulder, Boulder, CO, USA
Poly(1d) | PIL | PIL | [5 empty] | 1-vinyl-3-(2-[2-(2-methoxy-ethoxy)-ethoxy]-ethyl])-imidazolium [v-[(CH2CH2O)3CH3]-im] | C=CN1C=[N+](CCOCCOCCOC)C=C1 | bis(trifluoromethylsulfonyl)imide [Tf2N] | FC(F)(S(=O)([N-]S(=O)(C(F)(F)F)=O)=O)F | Poly([1-vinyl-3-(2-[2-(2-methoxy-ethoxy)-ethoxy]-ethyl])-imidazolium [v-[(CH2CH2O)3CH3]-im]] [bis(trifluoromethylsulfonyl)imide [Tf2N]]) | 1-vinyl-3-(2-[2-(2-methoxy-ethoxy)-ethoxy]-ethyl])-imidazolium [v-[(CH2CH2O)3CH3]-im] | bis(trifluoromethylsulfonyl)imide [Tf2N] |  |  |  |  | 23 | 2 | 26 | 2 | 34 |  |  | https://dx.doi.org/10.1021/ie202305m | Ideal CO2/Light Gas Separation Performance of Poly(vinylimidazolium) Membranes and Poly(vinylimidazolium)-Ionic Liquid Composite Films | Carlisle, Trevor K.; Wiesenauer, Erin F.; Nicodemus, Garret D.; Gin, Douglas L.; Noble, Richard D. | Industrial & Engineering Chemistry Research | Ind. Eng. Chem. Res. | 52 (3) | 1023-1032 | 2012 | University of Colorado at Boulder, Boulder, CO, USA | Noble, Richard D. | nobler@colorado.edu | University of Colorado at Boulder, Boulder, CO, USA
Poly(1e) | PIL | PIL | [5 empty] | 1-vinyl-3-(3,3,4,4,5,5,6,6,6-Nonafluorohexyl))-imidazolium [v-[(CH2)2(CF2)3CF3]-im] | C=CN1C=[N+](CCC(F)(C(F)(C(F)(C(F)(F)F)F)F)F)C=C1 | bis(trifluoromethylsulfonyl)imide [Tf2N] | FC(F)(S(=O)([N-]S(=O)(C(F)(F)F)=O)=O)F | Poly([1-vinyl-3-(3,3,4,4,5,5,6,6,6-Nonafluorohexyl))-imidazolium [v-[(CH2)2(CF2)3CF3]-im]] [bis(trifluoromethylsulfonyl)imide [Tf2N]]) | 1-vinyl-3-(3,3,4,4,5,5,6,6,6-Nonafluorohexyl))-imidazolium [v-[(CH2)2(CF2)3CF3]-im] | bis(trifluoromethylsulfonyl)imide [Tf2N] |  |  |  |  | 23 | 2 | 69 | 5 | 11 |  |  | https://dx.doi.org/10.1021/ie202305m | Ideal CO2/Light Gas Separation Performance of Poly(vinylimidazolium) Membranes and Poly(vinylimidazolium)-Ionic Liquid Composite Films | Carlisle, Trevor K.; Wiesenauer, Erin F.; Nicodemus, Garret D.; Gin, Douglas L.; Noble, Richard D. | Industrial & Engineering Chemistry Research | Ind. Eng. Chem. Res. | 52 (3) | 1023-1032 | 2012 | University of Colorado at Boulder, Boulder, CO, USA | Noble, Richard D. | nobler@colorado.edu | University of Colorado at Boulder, Boulder, CO, USA
Poly(1f) | PIL | PIL | [5 empty] | 1-vinyl-3-(1,1,3,3,3-pentamethyl-disiloxanylmethyl))-imidazolium [v-[CH2Si(CH3)2OSi(CH3)3]-im] | C=CN1C=[N+](C[Si](C)(O[Si](C)(C)C)C)C=C1 | bis(trifluoromethylsulfonyl)imide [Tf2N] | FC(F)(S(=O)([N-]S(=O)(C(F)(F)F)=O)=O)F | Poly([1-vinyl-3-(1,1,3,3,3-pentamethyl-disiloxanylmethyl))-imidazolium [v-[CH2Si(CH3)2OSi(CH3)3]-im]] [bis(trifluoromethylsulfonyl)imide [Tf2N]]) | 1-vinyl-3-(1,1,3,3,3-pentamethyl-disiloxanylmethyl))-imidazolium [v-[CH2Si(CH3)2OSi(CH3)3]-im] | bis(trifluoromethylsulfonyl)imide [Tf2N] |  |  |  |  | 23 | 2 | 130 | 10 | 14 |  |  | https://dx.doi.org/10.1021/ie202305m | Ideal CO2/Light Gas Separation Performance of Poly(vinylimidazolium) Membranes and Poly(vinylimidazolium)-Ionic Liquid Composite Films | Carlisle, Trevor K.; Wiesenauer, Erin F.; Nicodemus, Garret D.; Gin, Douglas L.; Noble, Richard D. | Industrial & Engineering Chemistry Research | Ind. Eng. Chem. Res. | 52 (3) | 1023-1032 | 2012 | University of Colorado at Boulder, Boulder, CO, USA | Noble, Richard D. | nobler@colorado.edu | University of Colorado at Boulder, Boulder, CO, USA
Poly(1f) + 20 mol % RTIL 4 | PIL-IL | PIL-IL |  | 1-Ethyl-3-methylimidazolium [emim] | C[N+]1=CN(C=C1)CC | bis(trifluoromethylsulfonyl)imide [Tf2N] | FC(F)(S(=O)([N-]S(=O)(C(F)(F)F)=O)=O)F | 1-vinyl-3-(1,1,3,3,3-pentamethyl-disiloxanylmethyl))-imidazolium [v-[CH2Si(CH3)2OSi(CH3)3]-im] | C=CN1C=[N+](C[Si](C)(O[Si](C)(C)C)C)C=C1 | bis(trifluoromethylsulfonyl)imide [Tf2N] | FC(F)(S(=O)([N-]S(=O)(C(F)(F)F)=O)=O)F | Poly([1-vinyl-3-(1,1,3,3,3-pentamethyl-disiloxanylmethyl))-imidazolium [v-[CH2Si(CH3)2OSi(CH3)3]-im]] [bis(trifluoromethylsulfonyl)imide [Tf2N]]) with 20 mol % ([1-Ethyl-3-methylimidazolium [emim]] [bis(trifluoromethylsulfonyl)imide [Tf2N]]) | 1-vinyl-3-(1,1,3,3,3-pentamethyl-disiloxanylmethyl))-imidazolium [v-[CH2Si(CH3)2OSi(CH3)3]-im] | bis(trifluoromethylsulfonyl)imide [Tf2N] | 1-Ethyl-3-methylimidazolium [emim] |  |  |  | 23 | 2 | 190 | 10 | 19 |  |  | https://dx.doi.org/10.1021/ie202305m | Ideal CO2/Light Gas Separation Performance of Poly(vinylimidazolium) Membranes and Poly(vinylimidazolium)-Ionic Liquid Composite Films | Carlisle, Trevor K.; Wiesenauer, Erin F.; Nicodemus, Garret D.; Gin, Douglas L.; Noble, Richard D. | Industrial & Engineering Chemistry Research | Ind. Eng. Chem. Res. | 52 (3) | 1023-1032 | 2012 | University of Colorado at Boulder, Boulder, CO, USA | Noble, Richard D. | nobler@colorado.edu | University of Colorado at Boulder, Boulder, CO, USA
4 (SILM of emim Tf2N) | SILM | SILM | Porous hydrophilic polyethersulfone [PES] | 1-Ethyl-3-methylimidazolium [emim] | C[N+]1=CN(C=C1)CC | bis(trifluoromethylsulfonyl)imide [Tf2N] | FC(F)(S(=O)([N-]S(=O)(C(F)(F)F)=O)=O)F |  |  |  |  | Porous hydrophilic polyethersulfone [PES] supported {[1-Ethyl-3-methylimidazolium [emim]] [bis(trifluoromethylsulfonyl)imide [Tf2N]]} | Porous hydrophilic polyethersulfone [PES] | 1-Ethyl-3-methylimidazolium [emim] | bis(trifluoromethylsulfonyl)imide [Tf2N] |  |  |  | 23 | 2 | 1000 | 100 | 31 |  |  | https://dx.doi.org/10.1021/ie202305m | Ideal CO2/Light Gas Separation Performance of Poly(vinylimidazolium) Membranes and Poly(vinylimidazolium)-Ionic Liquid Composite Films | Carlisle, Trevor K.; Wiesenauer, Erin F.; Nicodemus, Garret D.; Gin, Douglas L.; Noble, Richard D. | Industrial & Engineering Chemistry Research | Ind. Eng. Chem. Res. | 52 (3) | 1023-1032 | 2012 | University of Colorado at Boulder, Boulder, CO, USA | Noble, Richard D. | nobler@colorado.edu | University of Colorado at Boulder, Boulder, CO, USA
10 wt% ZIF-8/IL–CS MMMs | MMM | MMM | poly[b(1/4)-2-amino-2-deoxy-D-glucopyranose] [Chitosan-CS] - Zeolitic imidazolate framework-8 [ZIF-8] | 1-Ethyl-3-methylimidazolium [emim] | C[N+]1=CN(C=C1)CC | Acetate [Ac] | CC([O-])=O |  |  |  |  | (poly[b(1/4)-2-amino-2-deoxy-D-glucopyranose] [Chitosan-CS] with 5 wt% [1-Ethyl-3-methylimidazolium [emim]] [Acetate [Ac]]) hyprid matrix filled with 10 wt% (Zeolitic imidazolate framework-8 [ZIF-8]) mixed matrix membrane | Zeolitic imidazolate framework-8 [ZIF-8] | 1-Ethyl-3-methylimidazolium [emim] | Acetate [Ac] | poly[b(1/4)-2-amino-2-deoxy-D-glucopyranose] [Chitosan-CS] |  |  | 50 | 2 | 5413 | 191 | 11.5 |  |  | https://dx.doi.org/10.1039/C5RA19331A | Synthesis and characterisation of MOF/ionic liquid/chitosan mixed matrix membranes for CO2/N2 separation | Casado-Coterillo, Clara; Fernández-BarquÌn, Ana; Zornoza, Beatriz; Téllez, Carlos; Coronas, JoaquÌn; Irabien, Ángel. | RSC Advances | RSC Adv. | 5 (124) | 102350-102361 | 2015 | Universidad de Cantabria, Santander, Spain ; Universidad de Zaragoza, Zaragoza, Spain | Casado-Coterillo, Clara | casadoc@unican.es | Universidad de Cantabria, Santander, Spain
5 wt% HKUST-1/IL–CS MMMs | MMM | MMM | poly[b(1/4)-2-amino-2-deoxy-D-glucopyranose] [Chitosan-CS] - copper(II)-benzene-1,3,5-tricarboxylate [HKUST-1] | 1-Ethyl-3-methylimidazolium [emim] | C[N+]1=CN(C=C1)CC | Acetate [Ac] | CC([O-])=O |  |  |  |  | (poly[b(1/4)-2-amino-2-deoxy-D-glucopyranose] [Chitosan-CS] with 5 wt% [1-Ethyl-3-methylimidazolium [emim]] [Acetate [Ac]]) hyprid matrix filled with 5 wt% (copper(II)-benzene-1,3,5-tricarboxylate [HKUST-1]) mixed matrix membrane | copper(II)-benzene-1,3,5-tricarboxylate [HKUST-1] | 1-Ethyl-3-methylimidazolium [emim] | Acetate [Ac] | poly[b(1/4)-2-amino-2-deoxy-D-glucopyranose] [Chitosan-CS] |  |  | 50 | 2 | 4754 | 1388 | 19.3 |  | Look at that error | https://dx.doi.org/10.1039/C5RA19331A | Synthesis and characterisation of MOF/ionic liquid/chitosan mixed matrix membranes for CO2/N2 separation | Casado-Coterillo, Clara; Fernández-BarquÌn, Ana; Zornoza, Beatriz; Téllez, Carlos; Coronas, JoaquÌn; Irabien, Ángel. | RSC Advances | RSC Adv. | 5 (124) | 102350-102361 | 2015 | Universidad de Cantabria, Santander, Spain ; Universidad de Zaragoza, Zaragoza, Spain | Casado-Coterillo, Clara | casadoc@unican.es | Universidad de Cantabria, Santander, Spain
MoS2 SILM-1 | SILM | SILM | Molybdenum disulfide Nanosheets [MoS2] | 1-Butyl-3-methylimidazolium [bmim] | C[N+]1=CN(CCCC)C=C1 | Tetrafluoroborate [BF4] | F[B-](F)(F)F |  |  |  |  | Molybdenum disulfide Nanosheets [MoS2] supported 26.50 wt% {[1-Butyl-3-methylimidazolium [bmim]] [Tetrafluoroborate [BF4]]} | Molybdenum disulfide Nanosheets [MoS2] | 1-Butyl-3-methylimidazolium [bmim] | Tetrafluoroborate [BF4] |  |  |  | 25 | 0.6 | 60.8 |  | 26.32 |  |  | https://dx.doi.org/10.1021/acsami.7b15762 | Enhanced Gas Separation through Nanoconfined Ionic Liquid in Laminated MoS2 Membrane | Chen, Danke; Ying, Wen; Guo, Yi; Ying, Yulong; Peng, Xinsheng. | ACS Applied Materials & Interfaces | ACS Appl. Mater. Interfaces. | 9 (50) | 44251-44257 | 2017 | Zhejiang University, Hangzhou, China | Peng, Xinsheng | pengxinsheng@zju.edu.cn | Zhejiang University, Hangzhou, China
MoS2 SILM-2 | SILM | SILM | Molybdenum disulfide Nanosheets [MoS2] | 1-Butyl-3-methylimidazolium [bmim] | C[N+]1=CN(CCCC)C=C1 | Tetrafluoroborate [BF4] | F[B-](F)(F)F |  |  |  |  | Molybdenum disulfide Nanosheets [MoS2] supported 32.23 wt% {[1-Butyl-3-methylimidazolium [bmim]] [Tetrafluoroborate [BF4]]} | Molybdenum disulfide Nanosheets [MoS2] | 1-Butyl-3-methylimidazolium [bmim] | Tetrafluoroborate [BF4] |  |  |  | 25 | 0.6 | 71.9 |  | 56.68 |  |  | https://dx.doi.org/10.1021/acsami.7b15762 | Enhanced Gas Separation through Nanoconfined Ionic Liquid in Laminated MoS2 Membrane | Chen, Danke; Ying, Wen; Guo, Yi; Ying, Yulong; Peng, Xinsheng. | ACS Applied Materials & Interfaces | ACS Appl. Mater. Interfaces. | 9 (50) | 44251-44257 | 2017 | Zhejiang University, Hangzhou, China | Peng, Xinsheng | pengxinsheng@zju.edu.cn | Zhejiang University, Hangzhou, China
MoS2 SILM-3 | SILM | SILM | Molybdenum disulfide Nanosheets [MoS2] | 1-Butyl-3-methylimidazolium [bmim] | C[N+]1=CN(CCCC)C=C1 | Tetrafluoroborate [BF4] | F[B-](F)(F)F |  |  |  |  | Molybdenum disulfide Nanosheets [MoS2] supported 59.31 wt% {[1-Butyl-3-methylimidazolium [bmim]] [Tetrafluoroborate [BF4]]} | Molybdenum disulfide Nanosheets [MoS2] | 1-Butyl-3-methylimidazolium [bmim] | Tetrafluoroborate [BF4] |  |  |  | 25 | 0.6 | 92.9 |  | 131.42 |  |  | https://dx.doi.org/10.1021/acsami.7b15762 | Enhanced Gas Separation through Nanoconfined Ionic Liquid in Laminated MoS2 Membrane | Chen, Danke; Ying, Wen; Guo, Yi; Ying, Yulong; Peng, Xinsheng. | ACS Applied Materials & Interfaces | ACS Appl. Mater. Interfaces. | 9 (50) | 44251-44257 | 2017 | Zhejiang University, Hangzhou, China | Peng, Xinsheng | pengxinsheng@zju.edu.cn | Zhejiang University, Hangzhou, China
CAd0.71 | No IL Membrane | No IL Membrane |  | 1-allyl-3-methylimidazolium [Amim] | CN(C=C1)C=[N+]1CC=C | Chloride | [Cl-] |  |  |  |  | Cellulose adamantates (CAd) with degree of substitution of 0.71. (1-allyl-3-methylimidazolium chloride [AmimCl] used as a reaction media). | Cellulose adamantates (CAd) | 1-allyl-3-methylimidazolium chloride [AmimCl] |  |  |  |  | 23 | 1 | 1.71 |  | 13 |  | No ILs included here except for Amim as a reaction media. I can't tell which type this belongs to, but it seems like a "Pure Membrane". | https://dx.doi.org/10.1016/j.memsci.2014.06.010 | Synthesis, characterization, and gas permeabilities of cellulose derivatives containing adamantane groups | Chen, Jing; Zhang, Jinming; Feng, Ye; Wu, Jin; He, Jiasong; Zhang, Jun. | Journal of Membrane Science | J. Membr. Sci. | 469 | 507-514 | 2014 | Chinese Academy of Sciences (CAS), Beijing, China | Zhang, Jun | jzhang@iccas.ac.cn | Chinese Academy of Sciences (CAS), Beijing, China
CAd1.67 | No IL Membrane | No IL Membrane |  | 1-allyl-3-methylimidazolium [Amim] | CN(C=C1)C=[N+]1CC=C | Chloride | [Cl-] |  |  |  |  | Cellulose adamantates (CAd) with degree of substitution of 1.67. (1-allyl-3-methylimidazolium chloride [AmimCl] used as a reaction media). | Cellulose adamantates (CAd) | 1-allyl-3-methylimidazolium chloride [AmimCl] |  |  |  |  | 23 | 1 | 8.16 |  | 17 |  | No ILs included here except for Amim as a reaction media. I can't tell which type this belongs to, but it seems like a "Pure Membrane". | https://dx.doi.org/10.1016/j.memsci.2014.06.010 | Synthesis, characterization, and gas permeabilities of cellulose derivatives containing adamantane groups | Chen, Jing; Zhang, Jinming; Feng, Ye; Wu, Jin; He, Jiasong; Zhang, Jun. | Journal of Membrane Science | J. Membr. Sci. | 469 | 507-514 | 2014 | Chinese Academy of Sciences (CAS), Beijing, China | Zhang, Jun | jzhang@iccas.ac.cn | Chinese Academy of Sciences (CAS), Beijing, China
CAd2.17 | No IL Membrane | No IL Membrane |  | 1-allyl-3-methylimidazolium [Amim] | CN(C=C1)C=[N+]1CC=C | Chloride | [Cl-] |  |  |  |  | Cellulose adamantates (CAd) with degree of substitution of 2.17. (1-allyl-3-methylimidazolium chloride [AmimCl] used as a reaction media). | Cellulose adamantates (CAd) | 1-allyl-3-methylimidazolium chloride [AmimCl] |  |  |  |  | 23 | 1 | 15.2 |  | 11.3 |  | No ILs included here except for Amim as a reaction media. I can't tell which type this belongs to, but it seems like a "Pure Membrane". | https://dx.doi.org/10.1016/j.memsci.2014.06.010 | Synthesis, characterization, and gas permeabilities of cellulose derivatives containing adamantane groups | Chen, Jing; Zhang, Jinming; Feng, Ye; Wu, Jin; He, Jiasong; Zhang, Jun. | Journal of Membrane Science | J. Membr. Sci. | 469 | 507-514 | 2014 | Chinese Academy of Sciences (CAS), Beijing, China | Zhang, Jun | jzhang@iccas.ac.cn | Chinese Academy of Sciences (CAS), Beijing, China
CAd0.22 Ac2.2 | No IL Membrane | No IL Membrane |  | 1-allyl-3-methylimidazolium [Amim] | CN(C=C1)C=[N+]1CC=C | Chloride | [Cl-] |  |  |  |  | Cellulose adamantate Acetate (CAdAc) with degree of substitution of CAd:0.22 and Ac:2.2. (1-allyl-3-methylimidazolium chloride [AmimCl] used as a reaction media). | Cellulose adamantate Acetate (CAdAc) | 1-allyl-3-methylimidazolium chloride [AmimCl] |  |  |  |  | 23 | 1 | 10.1 |  | 24 |  | No ILs included here except for Amim as a reaction media. I can't tell which type this belongs to, but it seems like a "Pure Membrane". | https://dx.doi.org/10.1016/j.memsci.2014.06.010 | Synthesis, characterization, and gas permeabilities of cellulose derivatives containing adamantane groups | Chen, Jing; Zhang, Jinming; Feng, Ye; Wu, Jin; He, Jiasong; Zhang, Jun. | Journal of Membrane Science | J. Membr. Sci. | 469 | 507-514 | 2014 | Chinese Academy of Sciences (CAS), Beijing, China | Zhang, Jun | jzhang@iccas.ac.cn | Chinese Academy of Sciences (CAS), Beijing, China
CAd1.0 Ac1.5 | No IL Membrane | No IL Membrane |  | 1-allyl-3-methylimidazolium [Amim] | CN(C=C1)C=[N+]1CC=C | Chloride | [Cl-] |  |  |  |  | Cellulose adamantate Acetate (CAdAc) with degree of substitution of CAd:1.0 and Ac:1.5. (1-allyl-3-methylimidazolium chloride [AmimCl] used as a reaction media). | Cellulose adamantate Acetate (CAdAc) | 1-allyl-3-methylimidazolium chloride [AmimCl] |  |  |  |  | 23 | 1 | 15.3 |  | 12 |  | No ILs included here except for Amim as a reaction media. I can't tell which type this belongs to, but it seems like a "Pure Membrane". | https://dx.doi.org/10.1016/j.memsci.2014.06.010 | Synthesis, characterization, and gas permeabilities of cellulose derivatives containing adamantane groups | Chen, Jing; Zhang, Jinming; Feng, Ye; Wu, Jin; He, Jiasong; Zhang, Jun. | Journal of Membrane Science | J. Membr. Sci. | 469 | 507-514 | 2014 | Chinese Academy of Sciences (CAS), Beijing, China | Zhang, Jun | jzhang@iccas.ac.cn | Chinese Academy of Sciences (CAS), Beijing, China
[C2mim][Tf2N] | SILM | SILM | Non-porous alumina (pore size 20nm) [Al2O3] | 1-Ethyl-3-methylimidazolium [emim] | C[N+]1=CN(C=C1)CC | bis(trifluoromethylsulfonyl)imide [Tf2N] | FC(F)(S(=O)([N-]S(=O)(C(F)(F)F)=O)=O)F |  |  |  |  | Non-porous alumina (pore size 20nm) [Al2O3] supported {[1-Ethyl-3-methylimidazolium [emim]] [bis(trifluoromethylsulfonyl)imide [Tf2N]]} | Non-porous alumina (pore size 20nm) [Al2O3] | 1-Ethyl-3-methylimidazolium [emim] | bis(trifluoromethylsulfonyl)imide [Tf2N] |  |  |  | 23 | 1.15 | 2640 | 190 | 20 | 3 |  | https://dx.doi.org/10.1016/j.memsci.2011.11.037 | CO2/N2 separations using nanoporous alumina-supported ionic liquid membranes: Effect of the support on separation performance | Close, Joshua J.; Farmer, Karen; Moganty, Surya S.; Baltus, Ruth E. | Journal of Membrane Science | J. Membr. Sci. | 390-391 | 201-210 | 2012 | Clarkson University, Potsdam, NY, United States | Baltus, Ruth E. | baltus@clarkson.edu | Clarkson University, Potsdam, NY, United States
[C6mim][Tf2N] | SILM | SILM | Non-porous alumina (pore size 20nm) [Al2O3] | 1-hexyl-3-methylimidazolium [hmim] | C[N+]1=CN(C=C1)CCCCCC | bis(trifluoromethylsulfonyl)imide [Tf2N] | FC(F)(S(=O)([N-]S(=O)(C(F)(F)F)=O)=O)F |  |  |  |  | Non-porous alumina (pore size 20nm) [Al2O3] supported {[1-hexyl-3-methylimidazolium [hmim]] [bis(trifluoromethylsulfonyl)imide [Tf2N]]} | Non-porous alumina (pore size 20nm) [Al2O3] | 1-hexyl-3-methylimidazolium [hmim] | bis(trifluoromethylsulfonyl)imide [Tf2N] |  |  |  | 23 | 1.15 | 1800 | 400 | 12 | 1 |  | https://dx.doi.org/10.1016/j.memsci.2011.11.037 | CO2/N2 separations using nanoporous alumina-supported ionic liquid membranes: Effect of the support on separation performance | Close, Joshua J.; Farmer, Karen; Moganty, Surya S.; Baltus, Ruth E. | Journal of Membrane Science | J. Membr. Sci. | 390-391 | 201-210 | 2012 | Clarkson University, Potsdam, NY, United States | Baltus, Ruth E. | baltus@clarkson.edu | Clarkson University, Potsdam, NY, United States
[bmim][BF4] | SILM | SILM | Porous hydrophobic poly(vinylidene fluoride) [PVDF] | 1-Butyl-3-methylimidazolium [bmim] | C[N+]1=CN(CCCC)C=C1 | Tetrafluoroborate [BF4] | F[B-](F)(F)F |  |  |  |  | Porous hydrophobic poly(vinylidene fluoride) [PVDF] supported {[1-Butyl-3-methylimidazolium [bmim]] [Tetrafluoroborate [BF4]]} | Porous hydrophobic poly(vinylidene fluoride) [PVDF] | 1-Butyl-3-methylimidazolium [bmim] | Tetrafluoroborate [BF4] |  |  |  | 30 | 2 | 93.9 |  | 52.3 |  |  | https://dx.doi.org/10.1016/j.memsci.2009.10.044 | Gas separation properties of supported liquid membranes prepared with unconventional ionic liquids | Cserjési, Petra; Nemestóthy, Nándor; Bélafi-Bakó, Katalin. | Journal of Membrane Science | J. Membr. Sci. | 349 (1-2) | 6-11 | 2010 | Pannon University, Egyetem, Veszprém, Hungary | Bélafi-Bakó, Katalin | bako@mukki.richem.hu | Pannon University, Egyetem, Veszprém, Hungary
EcoengTM 1111P | SILM | SILM | Porous hydrophobic poly(vinylidene fluoride) [PVDF] | 1,3-Dimethylimidazolium [mmim] | C[N+]1=CN(C=C1)C | Dimethylphosphate | O=P(OC)([O-])OC |  |  |  |  | Porous hydrophobic poly(vinylidene fluoride) [PVDF] supported {[1,3-Dimethylimidazolium [mmim]] [Dimethylphosphate]} | Porous hydrophobic poly(vinylidene fluoride) [PVDF] | 1,3-Dimethylimidazolium [mmim] | Dimethylphosphate |  |  |  | 30 | 2 | 127 |  | 10.9 |  |  | https://dx.doi.org/10.1016/j.memsci.2009.10.044 | Gas separation properties of supported liquid membranes prepared with unconventional ionic liquids | Cserjési, Petra; Nemestóthy, Nándor; Bélafi-Bakó, Katalin. | Journal of Membrane Science | J. Membr. Sci. | 349 (1-2) | 6-11 | 2010 | Pannon University, Egyetem, Veszprém, Hungary | Bélafi-Bakó, Katalin | bako@mukki.richem.hu | Pannon University, Egyetem, Veszprém, Hungary
Cyphos 102 | SILM | SILM | Porous hydrophobic poly(vinylidene fluoride) [PVDF] | Trihexyl(tetradecyl)phosphonium [P66614] | CCCCCC[P+](CCCCCC)(CCCCCC)CCCCCCCCCCCCCC | Bromide [Br] | [Br-] |  |  |  |  | Porous hydrophobic poly(vinylidene fluoride) [PVDF] supported {[Trihexyl(tetradecyl)phosphonium [P66614]] [Bromide [Br]]} | Porous hydrophobic poly(vinylidene fluoride) [PVDF] | Trihexyl(tetradecyl)phosphonium [P66614] | Bromide [Br] |  |  |  | 30 | 2 | 637 |  | 41.5 |  |  | https://dx.doi.org/10.1016/j.memsci.2009.10.044 | Gas separation properties of supported liquid membranes prepared with unconventional ionic liquids | Cserjési, Petra; Nemestóthy, Nándor; Bélafi-Bakó, Katalin. | Journal of Membrane Science | J. Membr. Sci. | 349 (1-2) | 6-11 | 2010 | Pannon University, Egyetem, Veszprém, Hungary | Bélafi-Bakó, Katalin | bako@mukki.richem.hu | Pannon University, Egyetem, Veszprém, Hungary
Cyphos 103 | SILM | SILM | Porous hydrophobic poly(vinylidene fluoride) [PVDF] | Trihexyl(tetradecyl)phosphonium [P66614] | CCCCCC[P+](CCCCCC)(CCCCCC)CCCCCCCCCCCCCC | Decanoate | [O-]C(CCCCCCCCC)=O |  |  |  |  | Porous hydrophobic poly(vinylidene fluoride) [PVDF] supported {[Trihexyl(tetradecyl)phosphonium [P66614]] [Decanoate]} | Porous hydrophobic poly(vinylidene fluoride) [PVDF] | Trihexyl(tetradecyl)phosphonium [P66614] | Decanoate |  |  |  | 30 | 2 | 487 |  | 43.1 |  |  | https://dx.doi.org/10.1016/j.memsci.2009.10.044 | Gas separation properties of supported liquid membranes prepared with unconventional ionic liquids | Cserjési, Petra; Nemestóthy, Nándor; Bélafi-Bakó, Katalin. | Journal of Membrane Science | J. Membr. Sci. | 349 (1-2) | 6-11 | 2010 | Pannon University, Egyetem, Veszprém, Hungary | Bélafi-Bakó, Katalin | bako@mukki.richem.hu | Pannon University, Egyetem, Veszprém, Hungary
Cyphos 104 | SILM | SILM | Porous hydrophobic poly(vinylidene fluoride) [PVDF] | Trihexyl(tetradecyl)phosphonium [P66614] | CCCCCC[P+](CCCCCC)(CCCCCC)CCCCCCCCCCCCCC | Bis(2,4,4-trimethylpentyl)phosphinate | CC(CC(C)(C)C)CP(CC(C)CC(C)(C)C)([O-])=O |  |  |  |  | Porous hydrophobic poly(vinylidene fluoride) [PVDF] supported {[Trihexyl(tetradecyl)phosphonium [P66614]] [Bis(2,4,4-trimethylpentyl)phosphinate]} | Porous hydrophobic poly(vinylidene fluoride) [PVDF] | Trihexyl(tetradecyl)phosphonium [P66614] | Bis(2,4,4-trimethylpentyl)phosphinate |  |  |  | 30 | 2 | 642 |  | 31.6 |  |  | https://dx.doi.org/10.1016/j.memsci.2009.10.044 | Gas separation properties of supported liquid membranes prepared with unconventional ionic liquids | Cserjési, Petra; Nemestóthy, Nándor; Bélafi-Bakó, Katalin. | Journal of Membrane Science | J. Membr. Sci. | 349 (1-2) | 6-11 | 2010 | Pannon University, Egyetem, Veszprém, Hungary | Bélafi-Bakó, Katalin | bako@mukki.richem.hu | Pannon University, Egyetem, Veszprém, Hungary
[emim][CF3SO3] | SILM | SILM | Porous hydrophobic poly(vinylidene fluoride) [PVDF] | 1-Ethyl-3-methylimidazolium [emim] | C[N+]1=CN(C=C1)CC | Triflate [CF3SO3] | O=S([O-])(C(F)(F)F)=O |  |  |  |  | Porous hydrophobic poly(vinylidene fluoride) [PVDF] supported {[1-Ethyl-3-methylimidazolium [emim]] [Triflate [CF3SO3]]} | Porous hydrophobic poly(vinylidene fluoride) [PVDF] | 1-Ethyl-3-methylimidazolium [emim] | Triflate [CF3SO3] |  |  |  | 30 | 2 | 486 |  | 34 |  |  | https://dx.doi.org/10.1016/j.memsci.2009.10.044 | Gas separation properties of supported liquid membranes prepared with unconventional ionic liquids | Cserjési, Petra; Nemestóthy, Nándor; Bélafi-Bakó, Katalin. | Journal of Membrane Science | J. Membr. Sci. | 349 (1-2) | 6-11 | 2010 | Pannon University, Egyetem, Veszprém, Hungary | Bélafi-Bakó, Katalin | bako@mukki.richem.hu | Pannon University, Egyetem, Veszprém, Hungary
[SEt3][Tf2N] | SILM | SILM | Porous hydrophobic poly(vinylidene fluoride) [PVDF] | Triethylsulfonium [SEt3] | CC[S+](CC)CC | bis(trifluoromethylsulfonyl)imide [Tf2N] | FC(F)(S(=O)([N-]S(=O)(C(F)(F)F)=O)=O)F |  |  |  |  | Porous hydrophobic poly(vinylidene fluoride) [PVDF] supported {[Triethylsulfonium [SEt3]] [bis(trifluoromethylsulfonyl)imide [Tf2N]]} | Porous hydrophobic poly(vinylidene fluoride) [PVDF] | Triethylsulfonium [SEt3] | bis(trifluoromethylsulfonyl)imide [Tf2N] |  |  |  | 30 | 2 | 747 |  | 26.2 |  |  | https://dx.doi.org/10.1016/j.memsci.2009.10.044 | Gas separation properties of supported liquid membranes prepared with unconventional ionic liquids | Cserjési, Petra; Nemestóthy, Nándor; Bélafi-Bakó, Katalin. | Journal of Membrane Science | J. Membr. Sci. | 349 (1-2) | 6-11 | 2010 | Pannon University, Egyetem, Veszprém, Hungary | Bélafi-Bakó, Katalin | bako@mukki.richem.hu | Pannon University, Egyetem, Veszprém, Hungary
PEG cross-linked with [TETA] [Tfa] 40% free PEGDME | PIL | PIL | [5 empty] | Triethylenetetramine [TETA] | NCCNCC[NH2+]CCN | Trifluoroacetate [Tfa] | [O-]C(C(F)(F)F)=O | Poly(ethylene glycol) [PEG] cross-linked with [Triethylenetetramine [TETA]] [Trifluoroacetate [Tfa]] 40% free Poly(ethylene glycol) dimethyl ether [PEGDME] | Poly(ethylene glycol) [PEG] | Triethylenetetramine [TETA] | Trifluoroacetate [Tfa] | Poly(ethylene glycol) dimethyl ether [PEGDME] |  |  | 23 | 2 | 22.3 |  | 27.1 |  |  | https://dx.doi.org/10.1016/j.memsci.2016.10.026 | Facile fabrication of CO 2 separation membranes by cross-linking of poly(ethylene glycol) diglycidyl ether with a diamine and a polyamine-based ionic liquid | Dai, Zhongde; Ansaloni, Luca; Gin, Douglas L.; Noble, Richard D.; Deng, Liyuan. | Journal of Membrane Science | J. Membr. Sci. | 523 | 551-560 | 2017 | Norwegian University of Science and Technology, Trondheim, Norway ; University of Colorado at Boulder, Boulder, CO, USA | Deng, Liyuan | deng@nt.ntnu.no | Norwegian University of Science and Technology, Trondheim, Norway
PEG cross-linked with [TETA] [Tfa] 80% free PEGDME | PIL | PIL | [5 empty] | Triethylenetetramine [TETA] | NCCNCC[NH2+]CCN | Trifluoroacetate [Tfa] | [O-]C(C(F)(F)F)=O | Poly(ethylene glycol) [PEG] cross-linked with [Triethylenetetramine [TETA]] [Trifluoroacetate [Tfa]] 80% free Poly(ethylene glycol) dimethyl ether [PEGDME] | Poly(ethylene glycol) [PEG] | Triethylenetetramine [TETA] | Trifluoroacetate [Tfa] | Poly(ethylene glycol) dimethyl ether [PEGDME] |  |  | 23 | 2 | 117.2 |  | 131.1 |  |  | https://dx.doi.org/10.1016/j.memsci.2016.10.026 | Facile fabrication of CO 2 separation membranes by cross-linking of poly(ethylene glycol) diglycidyl ether with a diamine and a polyamine-based ionic liquid | Dai, Zhongde; Ansaloni, Luca; Gin, Douglas L.; Noble, Richard D.; Deng, Liyuan. | Journal of Membrane Science | J. Membr. Sci. | 523 | 551-560 | 2017 | Norwegian University of Science and Technology, Trondheim, Norway ; University of Colorado at Boulder, Boulder, CO, USA | Deng, Liyuan | deng@nt.ntnu.no | Norwegian University of Science and Technology, Trondheim, Norway
PEG cross-linked with A-amine 40% free PEGDME | No IL Membrane | No IL Membrane | [9 empty] | Poly(ethylene glycol) [PEG] cross-linked with 2,2′-(Ethylenedioxy) bis(ethylamine) [A-amine] 40% free poly(ethylene glycol) dimethyl ether [PEGDME] | Poly(ethylene glycol) [PEG] | 2,2′-(Ethylenedioxy) bis(ethylamine) [A-amine] | poly(ethylene glycol) dimethyl ether [PEGDME] |  |  |  | 23 | 2 | 82.1 |  | 138.3 |  |  | https://dx.doi.org/10.1016/j.memsci.2016.10.026 | Facile fabrication of CO 2 separation membranes by cross-linking of poly(ethylene glycol) diglycidyl ether with a diamine and a polyamine-based ionic liquid | Dai, Zhongde; Ansaloni, Luca; Gin, Douglas L.; Noble, Richard D.; Deng, Liyuan. | Journal of Membrane Science | J. Membr. Sci. | 523 | 551-560 | 2017 | Norwegian University of Science and Technology, Trondheim, Norway ; University of Colorado at Boulder, Boulder, CO, USA | Deng, Liyuan | deng@nt.ntnu.no | Norwegian University of Science and Technology, Trondheim, Norway
PEG cross-linked with A-amine 80% free PEGDME | No IL Membrane | No IL Membrane | [9 empty] | Poly(ethylene glycol) [PEG] cross-linked with 2,2′-(Ethylenedioxy) bis(ethylamine) [A-amine] 80% free poly(ethylene glycol) dimethyl ether [PEGDME] | Poly(ethylene glycol) [PEG] | 2,2′-(Ethylenedioxy) bis(ethylamine) [A-amine] | poly(ethylene glycol) dimethyl ether [PEGDME] |  |  |  | 23 | 2 | 196.4 |  | 108.5 |  |  | https://dx.doi.org/10.1016/j.memsci.2016.10.026 | Facile fabrication of CO 2 separation membranes by cross-linking of poly(ethylene glycol) diglycidyl ether with a diamine and a polyamine-based ionic liquid | Dai, Zhongde; Ansaloni, Luca; Gin, Douglas L.; Noble, Richard D.; Deng, Liyuan. | Journal of Membrane Science | J. Membr. Sci. | 523 | 551-560 | 2017 | Norwegian University of Science and Technology, Trondheim, Norway ; University of Colorado at Boulder, Boulder, CO, USA | Deng, Liyuan | deng@nt.ntnu.no | Norwegian University of Science and Technology, Trondheim, Norway
Nafion + 40 wt% [Bmim][BF4] (dry) | Polymer-IL | Polymer-IL | Nafion | 1-Butyl-3-methylimidazolium [bmim] | C[N+]1=CN(CCCC)C=C1 | Tetrafluoroborate [BF4] | F[B-](F)(F)F |  |  |  |  | Nafion + 40 wt% [1-Butyl-3-methylimidazolium [bmim]] [Tetrafluoroborate [BF4]] (dry) | Nafion | 1-Butyl-3-methylimidazolium [bmim] | Tetrafluoroborate [BF4] |  |  |  | 23 | 2 | 75.4 |  | 35.2 |  |  | https://dx.doi.org/10.1039/C7GC03727A | Nafion/IL hybrid membranes with tuned nanostructure for enhanced CO2 separation: effects of ionic liquid and water vapor | Dai, Zhongde; Ansaloni, Luca; Ryan, Justin J.; Spontak, Richard J.; Deng, Liyuan. | Green Chemistry | Green Chem. | 20 (6) | 1391-1404 | 2018 | Norwegian University of Science and Technology, Trondheim, Norway ; North Carolina State University, Raleigh, USA | Deng, Liyuan | deng@nt.ntnu.no | Norwegian University of Science and Technology, Trondheim, Norway
Neat [DMPEG]-[MPEG] membrane | No IL Membrane | No IL Membrane | [9 empty] | Neat crosslinked (Poly(ethylene glycol) dimethacrylate [DMPEG]) - (poly(ethylene glycol) methyl ether methacrylate [MPEG]) membrane | Poly(ethylene glycol) dimethacrylate [DMPEG] | poly(ethylene glycol) methyl ether methacrylate [MPEG] |  |  |  |  | 23 | 0.1-1 | 26.1 |  | 10 |  |  | https://dx.doi.org/10.1134/S0965544112070031 | Gas separation characteristics of new membrane materials based on poly(ethylene glycol)-crosslinked polymers and ionic liquids | Erdni-Goryaev, E. M.; Alent’ev, A. Yu.; Belov, N. A.; Ponkratov, D. O.; Shaplov, A. S.; Lozinskaya, E. I.; Vygodskii, Ya. S. | Petroleum Chemistry | Pet. Chem. | 52 (7) | 494-498 | 2012 | Russian Academy of Sciences, Moscow, Russia ; Moscow State University, Moscow, Russia ; | Erdni-Goryaev, E. M. | erdni-goryaev@ips.ac.ru | Russian Academy of Sciences, Moscow, Russia
[DMPEG]-[MPEG] with 50 wt% [emim][Tf2N] | Polymer-IL | Polymer-IL | Crosslinked (Poly(ethylene glycol) dimethacrylate [DMPEG]) - (poly(ethylene glycol) methyl ether methacrylate [MPEG]) copolymer | 1-Ethyl-3-methylimidazolium [emim] | C[N+]1=CN(C=C1)CC | bis(trifluoromethylsulfonyl)imide [Tf2N] | FC(F)(S(=O)([N-]S(=O)(C(F)(F)F)=O)=O)F |  |  |  |  | Crosslinked (Poly(ethylene glycol) dimethacrylate [DMPEG]) - (poly(ethylene glycol) methyl ether methacrylate [MPEG]) membrane with 50 wt% [1-Ethyl-3-methylimidazolium [emim]] [bis(trifluoromethylsulfonyl)imide [Tf2N]] | Poly(ethylene glycol) dimethacrylate [DMPEG] | poly(ethylene glycol) methyl ether methacrylate [MPEG] | 1-Ethyl-3-methylimidazolium [emim] | bis(trifluoromethylsulfonyl)imide [Tf2N] |  |  | 23 | 0.1-1 | 106 |  | 23.6 |  |  | https://dx.doi.org/10.1134/S0965544112070031 | Gas separation characteristics of new membrane materials based on poly(ethylene glycol)-crosslinked polymers and ionic liquids | Erdni-Goryaev, E. M.; Alent’ev, A. Yu.; Belov, N. A.; Ponkratov, D. O.; Shaplov, A. S.; Lozinskaya, E. I.; Vygodskii, Ya. S. | Petroleum Chemistry | Pet. Chem. | 52 (7) | 494-498 | 2012 | Russian Academy of Sciences, Moscow, Russia ; Moscow State University, Moscow, Russia ; | Erdni-Goryaev, E. M. | erdni-goryaev@ips.ac.ru | Russian Academy of Sciences, Moscow, Russia
[DMPEG]-[MPEG] with 50 wt% [emim][(CF3CF2)3PF3] | Polymer-IL | Polymer-IL | Crosslinked (Poly(ethylene glycol) dimethacrylate [DMPEG]) - (poly(ethylene glycol) methyl ether methacrylate [MPEG]) copolymer | 1-Ethyl-3-methylimidazolium [emim] | C[N+]1=CN(C=C1)CC | tris(pentafluoroethyl)trifluorophosphate [(CF3CF2)3PF3] | F[P-](F)(C(F)(C(F)(F)F)F)(C(F)(C(F)(F)F)F)(C(F)(C(F)(F)F)F)F |  |  |  |  | Crosslinked (Poly(ethylene glycol) dimethacrylate [DMPEG]) - (poly(ethylene glycol) methyl ether methacrylate [MPEG]) membrane with 50 wt% [1-Ethyl-3-methylimidazolium [emim]] [tris(pentafluoroethyl)trifluorophosphate [(CF3CF2)3PF3]] | Poly(ethylene glycol) dimethacrylate [DMPEG] | poly(ethylene glycol) methyl ether methacrylate [MPEG] | 1-Ethyl-3-methylimidazolium [emim] | tris(pentafluoroethyl)trifluorophosphate [(CF3CF2)3PF3] |  |  | 23 | 0.1-1 | 98.3 |  | 21.8 |  |  | https://dx.doi.org/10.1134/S0965544112070031 | Gas separation characteristics of new membrane materials based on poly(ethylene glycol)-crosslinked polymers and ionic liquids | Erdni-Goryaev, E. M.; Alent’ev, A. Yu.; Belov, N. A.; Ponkratov, D. O.; Shaplov, A. S.; Lozinskaya, E. I.; Vygodskii, Ya. S. | Petroleum Chemistry | Pet. Chem. | 52 (7) | 494-498 | 2012 | Russian Academy of Sciences, Moscow, Russia ; Moscow State University, Moscow, Russia ; | Erdni-Goryaev, E. M. | erdni-goryaev@ips.ac.ru | Russian Academy of Sciences, Moscow, Russia
[DMPEG]-[MPEG] with 50 wt% [emim][CF3SO3] | Polymer-IL | Polymer-IL | Crosslinked (Poly(ethylene glycol) dimethacrylate [DMPEG]) - (poly(ethylene glycol) methyl ether methacrylate [MPEG]) copolymer | 1-Ethyl-3-methylimidazolium [emim] | C[N+]1=CN(C=C1)CC | Triflate [CF3SO3] | O=S([O-])(C(F)(F)F)=O |  |  |  |  | Crosslinked (Poly(ethylene glycol) dimethacrylate [DMPEG]) - (poly(ethylene glycol) methyl ether methacrylate [MPEG]) membrane with 50 wt% [1-Ethyl-3-methylimidazolium [emim]] [Triflate [CF3SO3]] | Poly(ethylene glycol) dimethacrylate [DMPEG] | poly(ethylene glycol) methyl ether methacrylate [MPEG] | 1-Ethyl-3-methylimidazolium [emim] | Triflate [CF3SO3] |  |  | 23 | 0.1-1 | 85.6 |  | 19.5 |  |  | https://dx.doi.org/10.1134/S0965544112070031 | Gas separation characteristics of new membrane materials based on poly(ethylene glycol)-crosslinked polymers and ionic liquids | Erdni-Goryaev, E. M.; Alent’ev, A. Yu.; Belov, N. A.; Ponkratov, D. O.; Shaplov, A. S.; Lozinskaya, E. I.; Vygodskii, Ya. S. | Petroleum Chemistry | Pet. Chem. | 52 (7) | 494-498 | 2012 | Russian Academy of Sciences, Moscow, Russia ; Moscow State University, Moscow, Russia ; | Erdni-Goryaev, E. M. | erdni-goryaev@ips.ac.ru | Russian Academy of Sciences, Moscow, Russia
p(VDF-HFP) 80 wt% [emim][Tf2N] | Polymer-IL | Polymer-IL | Poly(vinylidene fluoride-co-hexafluoropropylene) fluoroelastomer [p(VDF-HFP)] | 1-Ethyl-3-methylimidazolium [emim] | C[N+]1=CN(C=C1)CC | bis(trifluoromethylsulfonyl)imide [Tf2N] | FC(F)(S(=O)([N-]S(=O)(C(F)(F)F)=O)=O)F |  |  |  |  | Poly(vinylidene fluoride-co-hexafluoropropylene) fluoroelastomer [p(VDF-HFP)] with 80 wt% [1-Ethyl-3-methylimidazolium [emim]] [bis(trifluoromethylsulfonyl)imide [Tf2N]] | Poly(vinylidene fluoride-co-hexafluoropropylene) fluoroelastomer [p(VDF-HFP)] | 1-Ethyl-3-methylimidazolium [emim] | bis(trifluoromethylsulfonyl)imide [Tf2N] |  |  |  | 25 | 1 | 533 |  | 30 |  |  | https://dx.doi.org/10.1016/j.memsci.2012.05.072 | High ionic liquid content polymeric gel membranes: Correlation of membrane structure with gas and vapour transport properties | Friess, Karel; Jansen, Johannes Carolus; Bazzarelli, Fabio; Izák, Pavel; Jarmarová, Veronika; Kačírková, Marie; Schauer, Jan; Clarizia, Gabriele; Bernardo, Paola. | Journal of Membrane Science | J. Membr. Sci. | 415-416 | 801-809 | 2012 | Institute of Chemical Technology Prague, Prague, Czech Republic ; University of Calabria, Rende (CS), Italy ; Institute of Chemical Process Fundamentals, Prague, Czech Republic ; Research Institute of Inorganic Chemistry, Ústí nad Labem, Czech Republic ; Institute of Macromolecular Chemistry, Prague, Czech Republic | Jansen, Johannes Carolus | jc.jansen@itm.cnr.it | University of Calabria, Rende (CS), Italy
PIL-IL 50 | PIL-IL | PIL-IL |  | 1-Ethyl-3-methylimidazolium [emim] | C[N+]1=CN(C=C1)CC | bis(trifluoromethylsulfonyl)imide [Tf2N] | FC(F)(S(=O)([N-]S(=O)(C(F)(F)F)=O)=O)F | 1,3-bis(2-oxiranyl-ethyl)imidazolium [bis(epoxide)-IL] | C1(CCN2C=[N+](CCC3CO3)C=C2)OC1 | bis(trifluoromethylsulfonyl)imide [Tf2N] | FC(F)(S(=O)([N-]S(=O)(C(F)(F)F)=O)=O)F | {3:2 resin, prepared the crosslinking of 3 mole ([1,3-bis(2-oxiranyl-ethyl)imidazolium [bis(epoxide)-IL]] [bis(trifluoromethylsulfonyl)imide [Tf2N]]) with 2 mole (tris(2-aminoethyl)amine [TAEA])} and 50 wt% ([1-Ethyl-3-methylimidazolium [emim]] [bis(trifluoromethylsulfonyl)imide [Tf2N]]) supported by Porous hydrophilic poly(tetrafluoroethylene) [PTFE] | Porous hydrophilic poly(tetrafluoroethylene) [PTFE] | tris(2-aminoethyl)amine [TAEA] | 1,3-bis(2-oxiranyl-ethyl)imidazolium [bis(epoxide)-IL] | 1-Ethyl-3-methylimidazolium [emim] | bis(trifluoromethylsulfonyl)imide [Tf2N] |  | 25 | 1 | 195 |  | 27 |  |  | https://dx.doi.org/10.1016/j.memsci.2017.01.016 | CO2/CH4 separation performance of ionic-liquid-based epoxy-amine ion gel membranes under mixed feed conditions relevant to biogas processing | Friess, Karel; Lanč, Marek; Pilnáček, Kryštof; Fíla, Vlastimil; Vopička, Ondřej; Sedláková, Zuzana; Cowan, Matthew G.; McDanel, William M.; Noble, Richard D.; Gin, Douglas L.; Izak, Pavel. | Journal of Membrane Science | J. Membr. Sci. | 528 | 64-71 | 2017 | University of Chemistry and Technology, Prague, Czech Republic ; Institute of Chemical Process Fundamentals of the CAS, Prague, Czech Republic ; University of CO, Boulder, CO, USA | Friess, Karel | karel.friess@vscht.cz | University of Chemistry and Technology, Prague, Czech Republic
PIL-IL 75 | PIL-IL | PIL-IL |  | 1-Ethyl-3-methylimidazolium [emim] | C[N+]1=CN(C=C1)CC | bis(trifluoromethylsulfonyl)imide [Tf2N] | FC(F)(S(=O)([N-]S(=O)(C(F)(F)F)=O)=O)F | 1,3-bis(2-oxiranyl-ethyl)imidazolium [bis(epoxide)-IL] | C1(CCN2C=[N+](CCC3CO3)C=C2)OC1 | bis(trifluoromethylsulfonyl)imide [Tf2N] | FC(F)(S(=O)([N-]S(=O)(C(F)(F)F)=O)=O)F | {3:2 resin, prepared by the crosslinking of 3 mole ([1,3-bis(2-oxiranyl-ethyl)imidazolium [bis(epoxide)-IL]] [bis(trifluoromethylsulfonyl)imide [Tf2N]]) with 2 mole (tris(2-aminoethyl)amine [TAEA])} and 75 wt% ([1-Ethyl-3-methylimidazolium [emim]] [bis(trifluoromethylsulfonyl)imide [Tf2N]]) supported by Porous hydrophilic poly(tetrafluoroethylene) [PTFE] | Porous hydrophilic poly(tetrafluoroethylene) [PTFE] | tris(2-aminoethyl)amine [TAEA] | 1,3-bis(2-oxiranyl-ethyl)imidazolium [bis(epoxide)-IL] | 1-Ethyl-3-methylimidazolium [emim] | bis(trifluoromethylsulfonyl)imide [Tf2N] |  | 25 | 1 | 525 |  | 35 |  |  | https://dx.doi.org/10.1016/j.memsci.2017.01.016 | CO2/CH4 separation performance of ionic-liquid-based epoxy-amine ion gel membranes under mixed feed conditions relevant to biogas processing | Friess, Karel; Lanč, Marek; Pilnáček, Kryštof; Fíla, Vlastimil; Vopička, Ondřej; Sedláková, Zuzana; Cowan, Matthew G.; McDanel, William M.; Noble, Richard D.; Gin, Douglas L.; Izak, Pavel. | Journal of Membrane Science | J. Membr. Sci. | 528 | 64-71 | 2017 | University of Chemistry and Technology, Prague, Czech Republic ; Institute of Chemical Process Fundamentals of the CAS, Prague, Czech Republic ; University of CO, Boulder, CO, USA | Friess, Karel | karel.friess@vscht.cz | University of Chemistry and Technology, Prague, Czech Republic
neat PebaxⓇ1657 | No IL Membrane | No IL Membrane | [9 empty] | Neat 60% block ratio Poly(ethylene oxide) [PEO] 40% block ratio Poly[imino(1-oxohexamethylene)] [polyamide 6] [PebaxⓇ1657] | 60% block ratio Poly(ethylene oxide) [PEO] 40% block ratio Poly[imino(1-oxohexamethylene)] [polyamide 6] [PebaxⓇ1657] | [5 empty] | 35 | 2 | 80 |  | 64 |  | alpha manually calculated | https://dx.doi.org/10.1021/acsami.6b16539 | Interfacial Design of Ternary Mixed Matrix Membranes Containing Pebax 1657/Silver-Nanopowder/[BMIM][BF4] for Improved CO2 Separation Performance | Ghasemi Estahbanati, Ehsan; Omidkhah, Mohammadreza; Ebadi Amooghin, Abtin. | ACS Applied Materials & Interfaces | ACS Appl. Mater. Interfaces. | 9 (11) | 10094-10105 | 2017 | Tarbiat Modares University, Tehran, Iran ; Arak University, Arak, Iran | Omidkhah, Mohammadreza | Omidkhah@modares.ac.ir | Tarbiat Modares University, Tehran, Iran
PebaxⓇ1657 / 0.5%Ag | No IL Membrane | No IL Membrane | [9 empty] | {60% block ratio Poly(ethylene oxide) [PEO] 40% block ratio Poly[imino(1-oxohexamethylene)] [polyamide 6] [PebaxⓇ1657]} with 0.5 wt% Silver nanoparticles [Ag] | 60% block ratio Poly(ethylene oxide) [PEO] 40% block ratio Poly[imino(1-oxohexamethylene)] [polyamide 6] [PebaxⓇ1657] | Silver nanoparticles [Ag] |  |  |  |  | 35 | 2 | 132 |  | 77.6 |  | alpha manually calculated. No IL in this MMM | https://dx.doi.org/10.1021/acsami.6b16539 | Interfacial Design of Ternary Mixed Matrix Membranes Containing Pebax 1657/Silver-Nanopowder/[BMIM][BF4] for Improved CO2 Separation Performance | Ghasemi Estahbanati, Ehsan; Omidkhah, Mohammadreza; Ebadi Amooghin, Abtin. | ACS Applied Materials & Interfaces | ACS Appl. Mater. Interfaces. | 9 (11) | 10094-10105 | 2017 | Tarbiat Modares University, Tehran, Iran ; Arak University, Arak, Iran | Omidkhah, Mohammadreza | Omidkhah@modares.ac.ir | Tarbiat Modares University, Tehran, Iran
PebaxⓇ1657 / 0.5%Ag / 50% IL | MMM | MMM | Silver nanoparticles [Ag] | 1-Butyl-3-methylimidazolium [bmim] | C[N+]1=CN(CCCC)C=C1 | Tetrafluoroborate [BF4] | F[B-](F)(F)F |  |  |  |  | {60% block ratio Poly(ethylene oxide) [PEO] 40% block ratio Poly[imino(1-oxohexamethylene)] [polyamide 6] [PebaxⓇ1657]} with 0.5 wt% Silver nanoparticles [Ag] and 50 wt% [1-Butyl-3-methylimidazolium [bmim]] [Tetrafluoroborate [BF4]] | 60% block ratio Poly(ethylene oxide) [PEO] 40% block ratio Poly[imino(1-oxohexamethylene)] [polyamide 6] [PebaxⓇ1657] | Silver nanoparticles [Ag] | 1-Butyl-3-methylimidazolium [bmim] | Tetrafluoroborate [BF4] |  |  | 35 | 2 | 167 |  | 184 |  | alpha manually calculated | https://dx.doi.org/10.1021/acsami.6b16539 | Interfacial Design of Ternary Mixed Matrix Membranes Containing Pebax 1657/Silver-Nanopowder/[BMIM][BF4] for Improved CO2 Separation Performance | Ghasemi Estahbanati, Ehsan; Omidkhah, Mohammadreza; Ebadi Amooghin, Abtin. | ACS Applied Materials & Interfaces | ACS Appl. Mater. Interfaces. | 9 (11) | 10094-10105 | 2017 | Tarbiat Modares University, Tehran, Iran ; Arak University, Arak, Iran | Omidkhah, Mohammadreza | Omidkhah@modares.ac.ir | Tarbiat Modares University, Tehran, Iran
[C2mim][TFSAM] | SILM | SILM | Porous hydrophilic poly(tetrafluoroethylene) [PTFE] | 1-Ethyl-3-methylimidazolium [emim] | C[N+]1=CN(C=C1)CC | 2,2,2-trifluoromethylsulfonyl-N-cyanoamide [TFSAM] | O=S(C)([N-]C%23N)=O |  |  |  |  | Porous hydrophilic poly(tetrafluoroethylene) [PTFE] supported {[1-Ethyl-3-methylimidazolium [emim]] [2,2,2-trifluoromethylsulfonyl-N-cyanoamide [TFSAM]]} | Porous hydrophilic poly(tetrafluoroethylene) [PTFE] | 1-Ethyl-3-methylimidazolium [emim] | 2,2,2-trifluoromethylsulfonyl-N-cyanoamide [TFSAM] |  |  |  | 20 | 1 | 753 | 0.2 | 43.9 | 0.1 |  | https://dx.doi.org/10.1039/C7CP06297D | Exploring the effect of fluorinated anions on the CO2/N2 separation of supported ionic liquid membranes | Gouveia, Andreia S. L.; Tomé, Liliana C.; Lozinskaya, Elena I.; Shaplov, Alexander S.; Vygodskii, Yakov S.; Marrucho, Isabel M. | Physical Chemistry Chemical Physics | PCCP. | 19 (42) | 28876-28884 | 2017 | Universidade de Lisboa, Lisboa, Portugal ; Universidade Nova de Lisboa, Oeiras, Portugal ; A. N. Nesmeyanov Institute of Organoelement Compounds Russian academy of sciences (INEOS RAS), Moscow, Russia ; Luxembourg Institute of Science and Technology (LIST), Esch-sur-Alzette, Luxembourg | Marrucho, Isabel M. | isabel.marrucho@tecnico.ulisboa.pt | Universidade de Lisboa, Lisboa, Portugal
[C2mim][FSI] | SILM | SILM | Porous hydrophobic poly(vinylidene fluoride) [PVDF] | 1-Ethyl-3-methylimidazolium [emim] | C[N+]1=CN(C=C1)CC | bis(fluorosulfonyl)imide [FSI] | FS([N-]S(F)(=O)=O)(=O)=O |  |  |  |  | Porous hydrophobic poly(vinylidene fluoride) [PVDF] supported {[1-Ethyl-3-methylimidazolium [emim]] [bis(fluorosulfonyl)imide [FSI]]} | Porous hydrophobic poly(vinylidene fluoride) [PVDF] | 1-Ethyl-3-methylimidazolium [emim] | bis(fluorosulfonyl)imide [FSI] |  |  |  | 20 | 1 | 843 | 0.5 | 46.1 | 0.5 |  | https://dx.doi.org/10.1039/C7CP06297D | Exploring the effect of fluorinated anions on the CO2/N2 separation of supported ionic liquid membranes | Gouveia, Andreia S. L.; Tomé, Liliana C.; Lozinskaya, Elena I.; Shaplov, Alexander S.; Vygodskii, Yakov S.; Marrucho, Isabel M. | Physical Chemistry Chemical Physics | PCCP. | 19 (42) | 28876-28884 | 2017 | Universidade de Lisboa, Lisboa, Portugal ; Universidade Nova de Lisboa, Oeiras, Portugal ; A. N. Nesmeyanov Institute of Organoelement Compounds Russian academy of sciences (INEOS RAS), Moscow, Russia ; Luxembourg Institute of Science and Technology (LIST), Esch-sur-Alzette, Luxembourg | Marrucho, Isabel M. | isabel.marrucho@tecnico.ulisboa.pt | Universidade de Lisboa, Lisboa, Portugal
10 wt% SMS | Polymer-IL | Polymer-IL | poly(styrene-b-methyl methacrylate-b-styrene) [SMS] | 1-Ethyl-3-methylimidazolium [emim] | C[N+]1=CN(C=C1)CC | bis(trifluoromethylsulfonyl)imide [Tf2N] | FC(F)(S(=O)([N-]S(=O)(C(F)(F)F)=O)=O)F |  |  |  |  | 10 wt% poly(styrene-b-methyl methacrylate-b-styrene) [SMS] in [1-Ethyl-3-methylimidazolium [emim]] [bis(trifluoromethylsulfonyl)imide [Tf2N]] supported by Porous hydrophobic poly(vinylidene fluoride) [PVDF] | poly(styrene-b-methyl methacrylate-b-styrene) [SMS] | 1-Ethyl-3-methylimidazolium [emim] | bis(trifluoromethylsulfonyl)imide [Tf2N] | Porous hydrophobic poly(vinylidene fluoride) [PVDF] |  |  | 23 | 2 | 870 |  | 22 |  | SMS=PS-PMMA-PS triblock copolymer. Should I name the monomers or the copolymer?. Also, not sure if "Polymer-IL" is the correct category. | https://dx.doi.org/10.1016/j.memsci.2012.07.011 | ABA-triblock copolymer ion gels for CO2 separation applications | Gu, Yuanyan; Cussler, Edward L.; Lodge, Timothy P. | Journal of Membrane Science | J. Membr. Sci. | 423-424 | 20-26 | 2012 | University of Minnesota, Minneapolis, MN, USA | Lodge, Timothy P. | lodge@umn.edu | University of Minnesota, Minneapolis, MN, USA
15 wt% SMS | Polymer-IL | Polymer-IL | poly(styrene-b-methyl methacrylate-b-styrene) [SMS] | 1-Ethyl-3-methylimidazolium [emim] | C[N+]1=CN(C=C1)CC | bis(trifluoromethylsulfonyl)imide [Tf2N] | FC(F)(S(=O)([N-]S(=O)(C(F)(F)F)=O)=O)F |  |  |  |  | 15 wt% poly(styrene-b-methyl methacrylate-b-styrene) [SMS] in [1-Ethyl-3-methylimidazolium [emim]] [bis(trifluoromethylsulfonyl)imide [Tf2N]] supported by Porous hydrophobic poly(vinylidene fluoride) [PVDF] | poly(styrene-b-methyl methacrylate-b-styrene) [SMS] | 1-Ethyl-3-methylimidazolium [emim] | bis(trifluoromethylsulfonyl)imide [Tf2N] | Porous hydrophobic poly(vinylidene fluoride) [PVDF] |  |  | 23 | 2 | 840 |  | 24 |  | SMS=PS-PMMA-PS triblock copolymer. Should I name the monomers or the copolymer?. Also, not sure if "Polymer-IL" is the correct category. | https://dx.doi.org/10.1016/j.memsci.2012.07.011 | ABA-triblock copolymer ion gels for CO2 separation applications | Gu, Yuanyan; Cussler, Edward L.; Lodge, Timothy P. | Journal of Membrane Science | J. Membr. Sci. | 423-424 | 20-26 | 2012 | University of Minnesota, Minneapolis, MN, USA | Lodge, Timothy P. | lodge@umn.edu | University of Minnesota, Minneapolis, MN, USA
15 wt% SOS | Polymer-IL | Polymer-IL | poly(styrene-b-ethylene oxide-b- styrene) [SOS] | 1-Ethyl-3-methylimidazolium [emim] | C[N+]1=CN(C=C1)CC | bis(trifluoromethylsulfonyl)imide [Tf2N] | FC(F)(S(=O)([N-]S(=O)(C(F)(F)F)=O)=O)F |  |  |  |  | 10 wt% poly(styrene-b-ethylene oxide-b- styrene) [SOS] in [1-Ethyl-3-methylimidazolium [emim]] [bis(trifluoromethylsulfonyl)imide [Tf2N]] supported by Porous hydrophobic poly(vinylidene fluoride) [PVDF] | poly(styrene-b-ethylene oxide-b- styrene) [SOS] | 1-Ethyl-3-methylimidazolium [emim] | bis(trifluoromethylsulfonyl)imide [Tf2N] | Porous hydrophobic poly(vinylidene fluoride) [PVDF] |  |  | 23 | 2 | 710 |  | 42 |  | SOS=PS-PEO-PS triblock copolymer. Should I name the monomers or the copolymer?. Also, not sure if "Polymer-IL" is the correct category. | https://dx.doi.org/10.1016/j.memsci.2012.07.011 | ABA-triblock copolymer ion gels for CO2 separation applications | Gu, Yuanyan; Cussler, Edward L.; Lodge, Timothy P. | Journal of Membrane Science | J. Membr. Sci. | 423-424 | 20-26 | 2012 | University of Minnesota, Minneapolis, MN, USA | Lodge, Timothy P. | lodge@umn.edu | University of Minnesota, Minneapolis, MN, USA
15% ion gel | PIL-BCP (free IL) | PIL-CP | poly(styrene-b-1-[(2-acryl- oyloxy)ethyl]-3-butylimidazolium bis(trifluoromethylsulfonyl)- amide-b-styrene) [PS-PIL-PS] | 1-Ethyl-3-methylimidazolium [emim] | C[N+]1=CN(C=C1)CC | bis(trifluoromethylsulfonyl)imide [Tf2N] | FC(F)(S(=O)([N-]S(=O)(C(F)(F)F)=O)=O)F | 1-[(2-acryl- oyloxy)ethyl]-3-butylimidazolium | CCCCN1C=C[N+](CCOC(C=C)=C)=C1 | bis(trifluoromethylsulfonyl)imide [Tf2N] | FC(F)(S(=O)([N-]S(=O)(C(F)(F)F)=O)=O)F | 15 wt% poly(styrene-b-1-[(2-acryl- oyloxy)ethyl]-3-butylimidazolium bis(trifluoromethylsulfonyl)- amide-b-styrene) [PS-PIL-PS] in [1-Ethyl-3-methylimidazolium [emim]] [bis(trifluoromethylsulfonyl)imide [Tf2N]] | poly(styrene-b-1-[(2-acryl- oyloxy)ethyl]-3-butylimidazolium bis(trifluoromethylsulfonyl)- amide-b-styrene) [PS-PIL-PS] | 1-Ethyl-3-methylimidazolium [emim] | bis(trifluoromethylsulfonyl)imide [Tf2N] |  |  |  | 23 | 2 | 985 | 29 | 39 |  | The polymer here is actually a PIL-Copolymer with IL | https://dx.doi.org/10.1021/ma2001838 | Synthesis and Gas Separation Performance of Triblock Copolymer Ion Gels with a Polymerized Ionic Liquid Mid-Block | Gu, Yuanyan; Lodge, Timothy P. | Macromolecules | Macromolecules. | 44 (7) | 1732-1736 | 2011 | University of Minnesota, Minneapolis, MN, USA | Lodge, Timothy P. | lodge@umn.edu | University of Minnesota, Minneapolis, MN, USA
PIM-1 | No IL Membrane | No IL Membrane | [9 empty] | [5,5 ́,6,6 ́-tetrahydroxy-3,3,3 ́,3 ́-tetramethyl-1,1 ́-spirobisindane (TTSBI)] and [2,3,5,6- tetrafluoroterephthalodinitrile (TFTPN)] copolymer [PIM-1] | [5,5 ́,6,6 ́-tetrahydroxy-3,3,3 ́,3 ́-tetramethyl-1,1 ́-spirobisindane (TTSBI)] and [2,3,5,6- tetrafluoroterephthalodinitrile (TFTPN)] copolymer [PIM-1] | [5 empty] | 30 | 0.5 | 7440 |  | 19 |  |  | https://dx.doi.org/10.1016/j.memsci.2017.06.022 | Blend membranes of ionic liquid and polymers of intrinsic microporosity with improved gas separation characteristics | Halder, Karabi; Khan, Muntazim Munir; Grünauer, Judith; Shishatskiy, Sergey; Abetz, Clarissa; Filiz, Volkan; Abetz, Volker. | Journal of Membrane Science | J. Membr. Sci. | 539 | 368-382 | 2017 | Helmholtz-Zentrum Geesthacht, Geesthacht, Germany ; University of Hamburg, Hamburg, Germany | Filiz, Volkan | volkan.filiz@hzg.de | Helmholtz-Zentrum Geesthacht, Geesthacht, Germany
PIM-1 + 5 wt% [C2mim][Tf2N] | Polymer-IL | Polymer-IL | [5,5 ́,6,6 ́-tetrahydroxy-3,3,3 ́,3 ́-tetramethyl-1,1 ́-spirobisindane (TTSBI)] and [2,3,5,6- tetrafluoroterephthalodinitrile (TFTPN)] copolymer [PIM-1] | 1-Ethyl-3-methylimidazolium [emim] | C[N+]1=CN(C=C1)CC | bis(trifluoromethylsulfonyl)imide [Tf2N] | FC(F)(S(=O)([N-]S(=O)(C(F)(F)F)=O)=O)F |  |  |  |  | [5,5 ́,6,6 ́-tetrahydroxy-3,3,3 ́,3 ́-tetramethyl-1,1 ́-spirobisindane (TTSBI)] and [2,3,5,6- tetrafluoroterephthalodinitrile (TFTPN)] copolymer [PIM-1] + 5 wt% [1-Ethyl-3-methylimidazolium [emim]] [bis(trifluoromethylsulfonyl)imide [Tf2N]] | [5,5 ́,6,6 ́-tetrahydroxy-3,3,3 ́,3 ́-tetramethyl-1,1 ́-spirobisindane (TTSBI)] and [2,3,5,6- tetrafluoroterephthalodinitrile (TFTPN)] copolymer [PIM-1] | 1-Ethyl-3-methylimidazolium [emim] | bis(trifluoromethylsulfonyl)imide [Tf2N] |  |  |  | 30 | 0.5 | 6650 |  | 20 |  |  | https://dx.doi.org/10.1016/j.memsci.2017.06.022 | Blend membranes of ionic liquid and polymers of intrinsic microporosity with improved gas separation characteristics | Halder, Karabi; Khan, Muntazim Munir; Grünauer, Judith; Shishatskiy, Sergey; Abetz, Clarissa; Filiz, Volkan; Abetz, Volker. | Journal of Membrane Science | J. Membr. Sci. | 539 | 368-382 | 2017 | Helmholtz-Zentrum Geesthacht, Geesthacht, Germany ; University of Hamburg, Hamburg, Germany | Filiz, Volkan | volkan.filiz@hzg.de | Helmholtz-Zentrum Geesthacht, Geesthacht, Germany
PIM-1 + 5 wt% [C4mim][Tf2N] | Polymer-IL | Polymer-IL | [5,5 ́,6,6 ́-tetrahydroxy-3,3,3 ́,3 ́-tetramethyl-1,1 ́-spirobisindane (TTSBI)] and [2,3,5,6- tetrafluoroterephthalodinitrile (TFTPN)] copolymer [PIM-1] | 1-Butyl-3-methylimidazolium [bmim] | C[N+]1=CN(CCCC)C=C1 | bis(trifluoromethylsulfonyl)imide [Tf2N] | FC(F)(S(=O)([N-]S(=O)(C(F)(F)F)=O)=O)F |  |  |  |  | [5,5 ́,6,6 ́-tetrahydroxy-3,3,3 ́,3 ́-tetramethyl-1,1 ́-spirobisindane (TTSBI)] and [2,3,5,6- tetrafluoroterephthalodinitrile (TFTPN)] copolymer [PIM-1] + 5 wt% [1-Butyl-3-methylimidazolium [bmim]] [bis(trifluoromethylsulfonyl)imide [Tf2N]] | [5,5 ́,6,6 ́-tetrahydroxy-3,3,3 ́,3 ́-tetramethyl-1,1 ́-spirobisindane (TTSBI)] and [2,3,5,6- tetrafluoroterephthalodinitrile (TFTPN)] copolymer [PIM-1] | 1-Butyl-3-methylimidazolium [bmim] | bis(trifluoromethylsulfonyl)imide [Tf2N] |  |  |  | 30 | 0.5 | 4590 |  | 22 |  |  | https://dx.doi.org/10.1016/j.memsci.2017.06.022 | Blend membranes of ionic liquid and polymers of intrinsic microporosity with improved gas separation characteristics | Halder, Karabi; Khan, Muntazim Munir; Grünauer, Judith; Shishatskiy, Sergey; Abetz, Clarissa; Filiz, Volkan; Abetz, Volker. | Journal of Membrane Science | J. Membr. Sci. | 539 | 368-382 | 2017 | Helmholtz-Zentrum Geesthacht, Geesthacht, Germany ; University of Hamburg, Hamburg, Germany | Filiz, Volkan | volkan.filiz@hzg.de | Helmholtz-Zentrum Geesthacht, Geesthacht, Germany
PIM-1 + 5 wt% [C6mim][Tf2N] | Polymer-IL | Polymer-IL | [5,5 ́,6,6 ́-tetrahydroxy-3,3,3 ́,3 ́-tetramethyl-1,1 ́-spirobisindane (TTSBI)] and [2,3,5,6- tetrafluoroterephthalodinitrile (TFTPN)] copolymer [PIM-1] | 1-hexyl-3-methylimidazolium [hmim] | C[N+]1=CN(C=C1)CCCCCC | bis(trifluoromethylsulfonyl)imide [Tf2N] | FC(F)(S(=O)([N-]S(=O)(C(F)(F)F)=O)=O)F |  |  |  |  | [5,5 ́,6,6 ́-tetrahydroxy-3,3,3 ́,3 ́-tetramethyl-1,1 ́-spirobisindane (TTSBI)] and [2,3,5,6- tetrafluoroterephthalodinitrile (TFTPN)] copolymer [PIM-1] + 5 wt% [1-hexyl-3-methylimidazolium [hmim]] [bis(trifluoromethylsulfonyl)imide [Tf2N]] | [5,5 ́,6,6 ́-tetrahydroxy-3,3,3 ́,3 ́-tetramethyl-1,1 ́-spirobisindane (TTSBI)] and [2,3,5,6- tetrafluoroterephthalodinitrile (TFTPN)] copolymer [PIM-1] | 1-hexyl-3-methylimidazolium [hmim] | bis(trifluoromethylsulfonyl)imide [Tf2N] |  |  |  | 30 | 0.5 | 2240 |  | 25 |  |  | https://dx.doi.org/10.1016/j.memsci.2017.06.022 | Blend membranes of ionic liquid and polymers of intrinsic microporosity with improved gas separation characteristics | Halder, Karabi; Khan, Muntazim Munir; Grünauer, Judith; Shishatskiy, Sergey; Abetz, Clarissa; Filiz, Volkan; Abetz, Volker. | Journal of Membrane Science | J. Membr. Sci. | 539 | 368-382 | 2017 | Helmholtz-Zentrum Geesthacht, Geesthacht, Germany ; University of Hamburg, Hamburg, Germany | Filiz, Volkan | volkan.filiz@hzg.de | Helmholtz-Zentrum Geesthacht, Geesthacht, Germany
PIM-COP | No IL Membrane | No IL Membrane | [9 empty] | 97.5 to 2.5 [5,5 ́,6,6 ́-tetrahydroxy-3,3,3 ́,3 ́-tetramethyl-1,1 ́-spirobisindane (TTSBI)] and [2,3,5,6- tetrafluoroterephthalodinitrile (TFTPN)] copolymer [PIM-1] to [2,3,6,7-Tetrahydroxy-9,10 dibutyl-13-poly(oxyethylene)−9,10-dihydro-9,10-epipyrroloanthracene−12,14-dione [CO]] | [5,5 ́,6,6 ́-tetrahydroxy-3,3,3 ́,3 ́-tetramethyl-1,1 ́-spirobisindane (TTSBI)] and [2,3,5,6- tetrafluoroterephthalodinitrile (TFTPN)] copolymer [PIM-1] | 2,3,6,7-Tetrahydroxy-9,10 dibutyl-13-poly(oxyethylene)−9,10-dihydro-9,10-epipyrroloanthracene−12,14-dione [CO] |  |  |  |  | 30 | 0.5 | 1880 |  | 24 |  |  | https://dx.doi.org/10.1016/j.memsci.2017.06.022 | Blend membranes of ionic liquid and polymers of intrinsic microporosity with improved gas separation characteristics | Halder, Karabi; Khan, Muntazim Munir; Grünauer, Judith; Shishatskiy, Sergey; Abetz, Clarissa; Filiz, Volkan; Abetz, Volker. | Journal of Membrane Science | J. Membr. Sci. | 539 | 368-382 | 2017 | Helmholtz-Zentrum Geesthacht, Geesthacht, Germany ; University of Hamburg, Hamburg, Germany | Filiz, Volkan | volkan.filiz@hzg.de | Helmholtz-Zentrum Geesthacht, Geesthacht, Germany
PIM-COP + 5 wt% [C6mim][Tf2N] | Polymer-IL | Polymer-IL | 97.5 to 2.5 [5,5 ́,6,6 ́-tetrahydroxy-3,3,3 ́,3 ́-tetramethyl-1,1 ́-spirobisindane (TTSBI)] and [2,3,5,6- tetrafluoroterephthalodinitrile (TFTPN)] copolymer [PIM-1] to [2,3,6,7-Tetrahydroxy-9,10 dibutyl-13-poly(oxyethylene)−9,10-dihydro-9,10-epipyrroloanthracene−12,14-dione [CO]] | 1-hexyl-3-methylimidazolium [hmim] | C[N+]1=CN(C=C1)CCCCCC | bis(trifluoromethylsulfonyl)imide [Tf2N] | FC(F)(S(=O)([N-]S(=O)(C(F)(F)F)=O)=O)F |  |  |  |  | 97.5 to 2.5 [5,5 ́,6,6 ́-tetrahydroxy-3,3,3 ́,3 ́-tetramethyl-1,1 ́-spirobisindane (TTSBI)] and [2,3,5,6- tetrafluoroterephthalodinitrile (TFTPN)] copolymer [PIM-1] to [2,3,6,7-Tetrahydroxy-9,10 dibutyl-13-poly (oxyethylene)−9,10-dihydro-9,10-epipyrroloanthracene−12,14-dione [CO]] + 5 wt% [1-hexyl-3-methylimidazolium [hmim]] [bis(trifluoromethylsulfonyl)imide [Tf2N]] | [5,5 ́,6,6 ́-tetrahydroxy-3,3,3 ́,3 ́-tetramethyl-1,1 ́-spirobisindane (TTSBI)] and [2,3,5,6- tetrafluoroterephthalodinitrile (TFTPN)] copolymer [PIM-1] | 2,3,6,7-Tetrahydroxy-9,10 dibutyl-13-poly (oxyethylene)−9,10-dihydro-9,10-epipyrroloanthracene−12,14-dione [CO] | 1-hexyl-3-methylimidazolium [hmim] | bis(trifluoromethylsulfonyl)imide [Tf2N] |  |  | 30 | 0.5 | 900 |  | 28 |  |  | https://dx.doi.org/10.1016/j.memsci.2017.06.022 | Blend membranes of ionic liquid and polymers of intrinsic microporosity with improved gas separation characteristics | Halder, Karabi; Khan, Muntazim Munir; Grünauer, Judith; Shishatskiy, Sergey; Abetz, Clarissa; Filiz, Volkan; Abetz, Volker. | Journal of Membrane Science | J. Membr. Sci. | 539 | 368-382 | 2017 | Helmholtz-Zentrum Geesthacht, Geesthacht, Germany ; University of Hamburg, Hamburg, Germany | Filiz, Volkan | volkan.filiz@hzg.de | Helmholtz-Zentrum Geesthacht, Geesthacht, Germany
P[vbim][Tf2N]/[emim][Tf2N]/0 wt% ZIF-8 | PIL-IL | PIL-IL |  | 1-Ethyl-3-methylimidazolium [emim] | C[N+]1=CN(C=C1)CC | bis(trifluoromethylsulfonyl)imide [Tf2N] | FC(F)(S(=O)([N-]S(=O)(C(F)(F)F)=O)=O)F | 1-vinyl-3-butyl imidazolium [vbim] | C=CN1C=[N+](C=C1)CCCC | bis(trifluoromethylsulfonyl)imide [Tf2N] | FC(F)(S(=O)([N-]S(=O)(C(F)(F)F)=O)=O)F | Poly([1-vinyl-3-butyl imidazolium [vbim]] [bis(trifluoromethylsulfonyl)imide [Tf2N]]) and ([1-Ethyl-3-methylimidazolium [emim]] [bis(trifluoromethylsulfonyl)imide [Tf2N]]) | Zeolite imidazolate framework-8 (Zn(2-methylimidazole)2) [ZIF-8] | 1-vinyl-3-butyl imidazolium [vbim] | 1-Ethyl-3-methylimidazolium [emim] | bis(trifluoromethylsulfonyl)imide [Tf2N] |  |  | 35 | 3.5 | 300.1 |  | 23.6 |  |  | https://dx.doi.org/10.1016/j.memsci.2013.02.034 | Room temperature ionic liquid/ZIF-8 mixed-matrix membranes for natural gas sweetening and post-combustion CO2 capture | Hao, Lin; Li, Pei; Yang, Tingxu; Chung, Tai-Shung. | Journal of Membrane Science | J. Membr. Sci. | 436 | 221-231 | 2013 | National University of Singapore, Singapore, Singapore | Chung, Tai-Shung | chencts@nus.edu.sg | National University of Singapore, Singapore, Singapore
P[vbim][Tf2N]/[emim][Tf2N]/23.7 wt% ZIF-9 | MMM (PIL) | MMM | Zeolite imidazolate framework-8 (Zn(2-methylimidazole)2) [ZIF-8] | 1-Ethyl-3-methylimidazolium [emim] | C[N+]1=CN(C=C1)CC | bis(trifluoromethylsulfonyl)imide [Tf2N] | FC(F)(S(=O)([N-]S(=O)(C(F)(F)F)=O)=O)F | 1-vinyl-3-butyl imidazolium [vbim] | C=CN1C=[N+](C=C1)CCCC | bis(trifluoromethylsulfonyl)imide [Tf2N] | FC(F)(S(=O)([N-]S(=O)(C(F)(F)F)=O)=O)F | Poly([1-vinyl-3-butyl imidazolium [vbim]] [bis(trifluoromethylsulfonyl)imide [Tf2N]]) and ([1-Ethyl-3-methylimidazolium [emim]] [bis(trifluoromethylsulfonyl)imide [Tf2N]]) and 23.7 wt% Zeolite imidazolate framework-8 (Zn(2-methylimidazole)2) [ZIF-8] mixed-matrix membrane | Zeolite imidazolate framework-8 (Zn(2-methylimidazole)2) [ZIF-8] | 1-vinyl-3-butyl imidazolium [vbim] | 1-Ethyl-3-methylimidazolium [emim] | bis(trifluoromethylsulfonyl)imide [Tf2N] |  |  | 35 | 3.5 | 693.6 |  | 19.6 |  |  | https://dx.doi.org/10.1016/j.memsci.2013.02.034 | Room temperature ionic liquid/ZIF-8 mixed-matrix membranes for natural gas sweetening and post-combustion CO2 capture | Hao, Lin; Li, Pei; Yang, Tingxu; Chung, Tai-Shung. | Journal of Membrane Science | J. Membr. Sci. | 436 | 221-231 | 2013 | National University of Singapore, Singapore, Singapore | Chung, Tai-Shung | chencts@nus.edu.sg | National University of Singapore, Singapore, Singapore
P[vbim][Tf2N]/[emim][B(CN)4]/0 wt% ZIF-8 | PIL-IL | PIL-IL |  | 1-Ethyl-3-methylimidazolium [emim] | C[N+]1=CN(C=C1)CC | Tetracyanoborate [B(CN)4] | N%23C[B-](C%23N)(C%23N)C%23N | 1-vinyl-3-butyl imidazolium [vbim] | C=CN1C=[N+](C=C1)CCCC | bis(trifluoromethylsulfonyl)imide [Tf2N] | FC(F)(S(=O)([N-]S(=O)(C(F)(F)F)=O)=O)F | Poly([1-vinyl-3-butyl imidazolium [vbim]] [bis(trifluoromethylsulfonyl)imide [Tf2N]]) and ([1-Ethyl-3-methylimidazolium [emim]] [bis(trifluoromethylsulfonyl)imide [Tf2N]]) | Zeolite imidazolate framework-8 (Zn(2-methylimidazole)2) [ZIF-8] | 1-vinyl-3-butyl imidazolium [vbim] | 1-Ethyl-3-methylimidazolium [emim] | bis(trifluoromethylsulfonyl)imide [Tf2N] | Tetracyanoborate [B(CN)4] |  | 35 | 3.5 | 365.4 |  | 29.9 |  |  | https://dx.doi.org/10.1016/j.memsci.2013.02.034 | Room temperature ionic liquid/ZIF-8 mixed-matrix membranes for natural gas sweetening and post-combustion CO2 capture | Hao, Lin; Li, Pei; Yang, Tingxu; Chung, Tai-Shung. | Journal of Membrane Science | J. Membr. Sci. | 436 | 221-231 | 2013 | National University of Singapore, Singapore, Singapore | Chung, Tai-Shung | chencts@nus.edu.sg | National University of Singapore, Singapore, Singapore
P[vbim][Tf2N]/[emim][B(CN)4]/25.8 wt% ZIF-9 | MMM (PIL) | MMM | Zeolite imidazolate framework-8 (Zn(2-methylimidazole)2) [ZIF-8] | 1-Ethyl-3-methylimidazolium [emim] | C[N+]1=CN(C=C1)CC | Tetracyanoborate [B(CN)4] | N%23C[B-](C%23N)(C%23N)C%23N | 1-vinyl-3-butyl imidazolium [vbim] | C=CN1C=[N+](C=C1)CCCC | bis(trifluoromethylsulfonyl)imide [Tf2N] | FC(F)(S(=O)([N-]S(=O)(C(F)(F)F)=O)=O)F | Poly([1-vinyl-3-butyl imidazolium [vbim]] [bis(trifluoromethylsulfonyl)imide [Tf2N]]) and ([1-Ethyl-3-methylimidazolium [emim]] [Tetracyanoborate [B(CN)4]]) and 25.8 wt% Zeolite imidazolate framework-8 (Zn(2-methylimidazole)2) [ZIF-8] mixed-matrix membrane | Zeolite imidazolate framework-8 (Zn(2-methylimidazole)2) [ZIF-8] | 1-vinyl-3-butyl imidazolium [vbim] | 1-Ethyl-3-methylimidazolium [emim] | bis(trifluoromethylsulfonyl)imide [Tf2N] | Tetracyanoborate [B(CN)4] |  | 35 | 3.5 | 1062.4 |  | 24.2 |  |  | https://dx.doi.org/10.1016/j.memsci.2013.02.034 | Room temperature ionic liquid/ZIF-8 mixed-matrix membranes for natural gas sweetening and post-combustion CO2 capture | Hao, Lin; Li, Pei; Yang, Tingxu; Chung, Tai-Shung. | Journal of Membrane Science | J. Membr. Sci. | 436 | 221-231 | 2013 | National University of Singapore, Singapore, Singapore | Chung, Tai-Shung | chencts@nus.edu.sg | National University of Singapore, Singapore, Singapore
P[vbim][Tf2N]/[emim][BF4]/0 wt% ZIF-8 | PIL-IL | PIL-IL |  | 1-Ethyl-3-methylimidazolium [emim] | C[N+]1=CN(C=C1)CC | Tetrafluoroborate [BF4] | F[B-](F)(F)F | 1-vinyl-3-butyl imidazolium [vbim] | C=CN1C=[N+](C=C1)CCCC | bis(trifluoromethylsulfonyl)imide [Tf2N] | FC(F)(S(=O)([N-]S(=O)(C(F)(F)F)=O)=O)F | Poly([1-vinyl-3-butyl imidazolium [vbim]] [bis(trifluoromethylsulfonyl)imide [Tf2N]]) and ([1-Ethyl-3-methylimidazolium [emim]] [bis(trifluoromethylsulfonyl)imide [Tf2N]]) | Zeolite imidazolate framework-8 (Zn(2-methylimidazole)2) [ZIF-8] | 1-vinyl-3-butyl imidazolium [vbim] | 1-Ethyl-3-methylimidazolium [emim] | bis(trifluoromethylsulfonyl)imide [Tf2N] | Tetrafluoroborate [BF4] |  | 35 | 3.5 | 233.2 |  | 30.7 |  |  | https://dx.doi.org/10.1016/j.memsci.2013.02.034 | Room temperature ionic liquid/ZIF-8 mixed-matrix membranes for natural gas sweetening and post-combustion CO2 capture | Hao, Lin; Li, Pei; Yang, Tingxu; Chung, Tai-Shung. | Journal of Membrane Science | J. Membr. Sci. | 436 | 221-231 | 2013 | National University of Singapore, Singapore, Singapore | Chung, Tai-Shung | chencts@nus.edu.sg | National University of Singapore, Singapore, Singapore
P[vbim][Tf2N]/[emim][BF4]/26.4 wt% ZIF-9 | MMM (PIL) | MMM | Zeolite imidazolate framework-8 (Zn(2-methylimidazole)2) [ZIF-8] | 1-Ethyl-3-methylimidazolium [emim] | C[N+]1=CN(C=C1)CC | Tetrafluoroborate [BF4] | F[B-](F)(F)F | 1-vinyl-3-butyl imidazolium [vbim] | C=CN1C=[N+](C=C1)CCCC | bis(trifluoromethylsulfonyl)imide [Tf2N] | FC(F)(S(=O)([N-]S(=O)(C(F)(F)F)=O)=O)F | Poly([1-vinyl-3-butyl imidazolium [vbim]] [bis(trifluoromethylsulfonyl)imide [Tf2N]]) and ([1-Ethyl-3-methylimidazolium [emim]] [Tetrafluoroborate [BF4]]) and 26.4wt% Zeolite imidazolate framework-8 (Zn(2-methylimidazole)2) [ZIF-8] mixed-matrix membrane | Zeolite imidazolate framework-8 (Zn(2-methylimidazole)2) [ZIF-8] | 1-vinyl-3-butyl imidazolium [vbim] | 1-Ethyl-3-methylimidazolium [emim] | bis(trifluoromethylsulfonyl)imide [Tf2N] | Tetrafluoroborate [BF4] |  | 35 | 3.5 | 340 |  | 29.1 |  |  | https://dx.doi.org/10.1016/j.memsci.2013.02.034 | Room temperature ionic liquid/ZIF-8 mixed-matrix membranes for natural gas sweetening and post-combustion CO2 capture | Hao, Lin; Li, Pei; Yang, Tingxu; Chung, Tai-Shung. | Journal of Membrane Science | J. Membr. Sci. | 436 | 221-231 | 2013 | National University of Singapore, Singapore, Singapore | Chung, Tai-Shung | chencts@nus.edu.sg | National University of Singapore, Singapore, Singapore
Pure Pebax | No IL Membrane | No IL Membrane | [9 empty] | 60% block ratio Poly(ethylene oxide) [PEO] 40% block ratio Poly[imino(1-oxohexamethylene)] [polyamide 6] [PebaxⓇ1657] | 60% block ratio Poly(ethylene oxide) [PEO] 40% block ratio Poly[imino(1-oxohexamethylene)] [polyamide 6] [PebaxⓇ1657] | [5 empty] | 25 | 4 | 92.4 | 4.5 | 42 | 4.3 |  | https://dx.doi.org/10.1016/j.memsci.2018.08.026 | Pebax/ionic liquid modified graphene oxide mixed matrix membranes for enhanced CO2 capture | Huang, Guoji; Isfahani, Ali Pournaghshband; Muchtar, Ansori; Sakurai, Kento; Shrestha, Binod Babu; Qin, Detao; Yamaguchi, Daisuke; Sivaniah, Easan; Ghalei, Behnam. | Journal of Membrane Science | J. Membr. Sci. | 565 | 370-379 | 2018 | Kyoto University, Kyoto, Japan | Ghalei, Behnam | bghalei@icems.kyoto-u.ac.jp | Kyoto University, Kyoto, Japan
0.01 wt% GO Pebax | No IL Membrane | No IL Membrane | [9 empty] | 60% block ratio Poly(ethylene oxide) [PEO] 40% block ratio Poly[imino(1-oxohexamethylene)] [polyamide 6] [PebaxⓇ1657] with 0.01 wt% Graphene oxide [GO] | 60% block ratio Poly(ethylene oxide) [PEO] 40% block ratio Poly[imino(1-oxohexamethylene)] [polyamide 6] [PebaxⓇ1657] | Graphene oxide [GO] |  |  |  |  | 25 | 4 | 104 | 5.1 | 52 | 5.8 |  | https://dx.doi.org/10.1016/j.memsci.2018.08.026 | Pebax/ionic liquid modified graphene oxide mixed matrix membranes for enhanced CO2 capture | Huang, Guoji; Isfahani, Ali Pournaghshband; Muchtar, Ansori; Sakurai, Kento; Shrestha, Binod Babu; Qin, Detao; Yamaguchi, Daisuke; Sivaniah, Easan; Ghalei, Behnam. | Journal of Membrane Science | J. Membr. Sci. | 565 | 370-379 | 2018 | Kyoto University, Kyoto, Japan | Ghalei, Behnam | bghalei@icems.kyoto-u.ac.jp | Kyoto University, Kyoto, Japan
0.5 wt% GO Pebax | No IL Membrane | No IL Membrane | [9 empty] | 60% block ratio Poly(ethylene oxide) [PEO] 40% block ratio Poly[imino(1-oxohexamethylene)] [polyamide 6] [PebaxⓇ1657] with 0.5 wt% Graphene oxide [GO] | 60% block ratio Poly(ethylene oxide) [PEO] 40% block ratio Poly[imino(1-oxohexamethylene)] [polyamide 6] [PebaxⓇ1657] | Graphene oxide [GO] |  |  |  |  | 25 | 4 | 74.5 | 3.1 | 35 | 3.6 |  | https://dx.doi.org/10.1016/j.memsci.2018.08.026 | Pebax/ionic liquid modified graphene oxide mixed matrix membranes for enhanced CO2 capture | Huang, Guoji; Isfahani, Ali Pournaghshband; Muchtar, Ansori; Sakurai, Kento; Shrestha, Binod Babu; Qin, Detao; Yamaguchi, Daisuke; Sivaniah, Easan; Ghalei, Behnam. | Journal of Membrane Science | J. Membr. Sci. | 565 | 370-379 | 2018 | Kyoto University, Kyoto, Japan | Ghalei, Behnam | bghalei@icems.kyoto-u.ac.jp | Kyoto University, Kyoto, Japan
0.01 wt% GO-IL Pebax | MMM | MMM | 60% block ratio Poly(ethylene oxide) [PEO] 40% block ratio Poly[imino(1-oxohexamethylene)] [polyamide 6] [PebaxⓇ1657] with 0.01 wt% Graphene oxide [GO] | 1-(3-aminopropyl)-3-methylimidazolium | C[N+]1=CN(CCCN)C=C1 | Bromide [Br] | [Br-] |  |  |  |  | 60% block ratio Poly(ethylene oxide) [PEO] 40% block ratio Poly[imino(1-oxohexamethylene)] [polyamide 6] [PebaxⓇ1657] with 0.01 wt% ionic liquid ([1-(3-aminopropyl)-3-methylimidazolium] [Bromide [Br]]) functionalized Graphene oxide [GO] | 60% block ratio Poly(ethylene oxide) [PEO] 40% block ratio Poly[imino(1-oxohexamethylene)] [polyamide 6] [PebaxⓇ1657] | Graphene oxide [GO] | 1-(3-aminopropyl)-3-methylimidazolium | Bromide [Br] |  |  | 25 | 4 | 101.3 | 4.8 | 56 | 4.7 | I am unsure of the cation SMILE. They say its an imidazolium, but show an imidazolidinium in schematics (no double bonds in rings). | https://dx.doi.org/10.1016/j.memsci.2018.08.026 | Pebax/ionic liquid modified graphene oxide mixed matrix membranes for enhanced CO2 capture | Huang, Guoji; Isfahani, Ali Pournaghshband; Muchtar, Ansori; Sakurai, Kento; Shrestha, Binod Babu; Qin, Detao; Yamaguchi, Daisuke; Sivaniah, Easan; Ghalei, Behnam. | Journal of Membrane Science | J. Membr. Sci. | 565 | 370-379 | 2018 | Kyoto University, Kyoto, Japan | Ghalei, Behnam | bghalei@icems.kyoto-u.ac.jp | Kyoto University, Kyoto, Japan
0.5 wt% GO-IL Pebax | MMM | MMM | 60% block ratio Poly(ethylene oxide) [PEO] 40% block ratio Poly[imino(1-oxohexamethylene)] [polyamide 6] [PebaxⓇ1657] with 0.5 wt% Graphene oxide [GO] | 1-(3-aminopropyl)-3-methylimidazolium | C[N+]1=CN(CCCN)C=C1 | Bromide [Br] | [Br-] |  |  |  |  | 60% block ratio Poly(ethylene oxide) [PEO] 40% block ratio Poly[imino(1-oxohexamethylene)] [polyamide 6] [PebaxⓇ1657] with 0.5 wt% ionic liquid ([1-(3-aminopropyl)-3-methylimidazolium] [Bromide [Br]]) functionalized Graphene oxide [GO] | 60% block ratio Poly(ethylene oxide) [PEO] 40% block ratio Poly[imino(1-oxohexamethylene)] [polyamide 6] [PebaxⓇ1657] | Graphene oxide [GO] | 1-(3-aminopropyl)-3-methylimidazolium | Bromide [Br] |  |  | 25 | 4 | 114.4 | 5.3 | 76.3 | 3.9 |  | https://dx.doi.org/10.1016/j.memsci.2018.08.026 | Pebax/ionic liquid modified graphene oxide mixed matrix membranes for enhanced CO2 capture | Huang, Guoji; Isfahani, Ali Pournaghshband; Muchtar, Ansori; Sakurai, Kento; Shrestha, Binod Babu; Qin, Detao; Yamaguchi, Daisuke; Sivaniah, Easan; Ghalei, Behnam. | Journal of Membrane Science | J. Membr. Sci. | 565 | 370-379 | 2018 | Kyoto University, Kyoto, Japan | Ghalei, Behnam | bghalei@icems.kyoto-u.ac.jp | Kyoto University, Kyoto, Japan
SAPO-34–[C2mim][Tf2N] composite | MMM | MMM | Silicoaluminophosphate zeolite [SAPO 34] | 1-Ethyl-3-methylimidazolium [emim] | C[N+]1=CN(C=C1)CC | bis(trifluoromethylsulfonyl)imide [Tf2N] | FC(F)(S(=O)([N-]S(=O)(C(F)(F)F)=O)=O)F |  |  |  |  | Porous hydrophilic polyethersulfone [PES] supported {Silicoaluminophosphate zeolite [SAPO 34] and ([1-Ethyl-3-methylimidazolium [emim]] [bis(trifluoromethylsulfonyl)imide [Tf2N]]) composite} | Silicoaluminophosphate zeolite [SAPO 34] | 1-Ethyl-3-methylimidazolium [emim] | bis(trifluoromethylsulfonyl)imide [Tf2N] | Porous hydrophilic polyethersulfone [PES] |  |  | 23 | 1-1.5 | 477 | 1.4 | 35 | 0.3 | Should this be catagorized as "MMM"? | https://dx.doi.org/10.1016/j.memsci.2009.12.018 | A three-component mixed-matrix membrane with enhanced CO2 separation properties based on zeolites and ionic liquid materials | Hudiono, Yeny C.; Carlisle, Trevor K.; Bara, Jason E.; Zhang, Yanfeng; Gin, Douglas L.; Noble, Richard D. | Journal of Membrane Science | J. Membr. Sci. | 350 (1-2) | 117-123 | 2010 | University of Colorado at Boulder, Boulder, CO, USA | Noble, Richard D. | nobler@colorado.edu | University of Colorado at Boulder, Boulder, CO, USA
SAPO-34–poly(RTIL)composite | MMM (PIL) | MMM | Silicoaluminophosphate zeolite [SAPO 34] | - | - | - | - | 3-(4-(sec-butyl)benzyl)-1-methyl-1H-imidazol-3-ium | C=CC1=CC=C(C[N+]2=CN(C)C=C2)C=C1 | bis(trifluoromethylsulfonyl)imide [Tf2N] | FC(F)(S(=O)([N-]S(=O)(C(F)(F)F)=O)=O)F | Silicoaluminophosphate zeolite [SAPO 34] and poly([3-(4-(sec-butyl)benzyl)-1-methyl-1H-imidazol-3-ium] [bis(trifluoromethylsulfonyl)imide [Tf2N]]) composite supported by (Porous hydrophilic polyethersulfone [PES]) | Silicoaluminophosphate zeolite [SAPO 34] | 3-(4-(sec-butyl)benzyl)-1-methyl-1H-imidazol-3-ium | bis(trifluoromethylsulfonyl)imide [Tf2N] | Porous hydrophilic polyethersulfone [PES] |  |  | 24 | 1-1.6 | 13.9 | 0.3 | 35 | 1.2 |  | https://dx.doi.org/10.1016/j.memsci.2009.12.018 | A three-component mixed-matrix membrane with enhanced CO2 separation properties based on zeolites and ionic liquid materials | Hudiono, Yeny C.; Carlisle, Trevor K.; Bara, Jason E.; Zhang, Yanfeng; Gin, Douglas L.; Noble, Richard D. | Journal of Membrane Science | J. Membr. Sci. | 350 (1-2) | 117-123 | 2010 | University of Colorado at Boulder, Boulder, CO, USA | Noble, Richard D. | nobler@colorado.edu | University of Colorado at Boulder, Boulder, CO, USA
SAPO-34–poly(RTIL)–[C2mim][Tf2N] composite | MMM (PIL) | MMM | Silicoaluminophosphate zeolite [SAPO 34] | 1-Ethyl-3-methylimidazolium [emim] | C[N+]1=CN(C=C1)CC | bis(trifluoromethylsulfonyl)imide [Tf2N] | FC(F)(S(=O)([N-]S(=O)(C(F)(F)F)=O)=O)F | 3-(4-(sec-butyl)benzyl)-1-methyl-1H-imidazol-3-ium | C=CC1=CC=C(C[N+]2=CN(C)C=C2)C=C1 | bis(trifluoromethylsulfonyl)imide [Tf2N] | FC(F)(S(=O)([N-]S(=O)(C(F)(F)F)=O)=O)F | Silicoaluminophosphate zeolite [SAPO 34] and poly([3-(4-(sec-butyl)benzyl)-1-methyl-1H-imidazol-3-ium] [bis(trifluoromethylsulfonyl)imide [Tf2N]]) and ([1-Ethyl-3-methylimidazolium [emim]] [bis(trifluoromethylsulfonyl)imide [Tf2N]]) composite | Silicoaluminophosphate zeolite [SAPO 34] | 1-Ethyl-3-methylimidazolium [emim] | 3-(4-(sec-butyl)benzyl)-1-methyl-1H-imidazol-3-ium | bis(trifluoromethylsulfonyl)imide [Tf2N] |  |  | 25 | 1-1.7 | 72 | 0.71 | 44 | 1.7 |  | https://dx.doi.org/10.1016/j.memsci.2009.12.018 | A three-component mixed-matrix membrane with enhanced CO2 separation properties based on zeolites and ionic liquid materials | Hudiono, Yeny C.; Carlisle, Trevor K.; Bara, Jason E.; Zhang, Yanfeng; Gin, Douglas L.; Noble, Richard D. | Journal of Membrane Science | J. Membr. Sci. | 350 (1-2) | 117-123 | 2010 | University of Colorado at Boulder, Boulder, CO, USA | Noble, Richard D. | nobler@colorado.edu | University of Colorado at Boulder, Boulder, CO, USA
SPI-NTf2 (75) | Polymer-IL | Polymer-IL | Sulfonated polyimide [SPI] | 1-Butyl-3-methylimidazolium [bmim] | C[N+]1=CN(CCCC)C=C1 | bis(trifluoromethylsulfonyl)imide [Tf2N] | FC(F)(S(=O)([N-]S(=O)(C(F)(F)F)=O)=O)F |  |  |  |  | Sulfonated polyimide [SPI] with 75 wt% [1-Butyl-3-methylimidazolium [bmim]] [bis(trifluoromethylsulfonyl)imide [Tf2N]] | Sulfonated polyimide [SPI] | 1-Butyl-3-methylimidazolium [bmim] | bis(trifluoromethylsulfonyl)imide [Tf2N] |  |  |  | 30 | 1 | 412 |  | 27 |  | I could not name SPI. Using ChemDraw, I got this: [4-(7-methyl-1,3,6,8-tetraoxo-3,6,7,8-tetrahydrobenzo[lmn][3,8]phenanthrolin-2(1H)-yl)-4'-(1,3,6,8-tetraoxo-7-(3-(4-((4-(m-tolyloxy)phenyl)sulfonyl)phenoxy)phenyl)-3,6,7,8-tetrahydrobenzo[lmn][3,8]phenanthrolin-2(1H)-yl)-[1,1'-biphenyl]-2,2'-disulfonate]. I did not use it because of its length. | https://dx.doi.org/10.1038/pj.2017.31 | Sulfonated polyimide/ionic liquid composite membranes for carbon dioxide separation | Ito, Akika; Yasuda, Tomohiro; Ma, Xiaofeng; Watanabe, Masayoshi. | Polymer Journal | Polym. J. | 49 (9) | 671-676 | 2017 | Yokohama National University, Yokohama, Japan ; Hokkaido University, Sapporo, Japan | Watanabe, Masayoshi | mwatanab@ynu.ac.jp | Yokohama National University, Yokohama, Japan
SPI-PF6 (66) | Polymer-IL | Polymer-IL | Sulfonated polyimide [SPI] | 1-Butyl-3-methylimidazolium [bmim] | C[N+]1=CN(CCCC)C=C1 | Hexafluorophosphate [PF6] | F[P-](F)(F)(F)(F)F |  |  |  |  | Sulfonated polyimide [SPI] with 66 wt% [1-Butyl-3-methylimidazolium [bmim]] [Hexafluorophosphate [PF6]] | Sulfonated polyimide [SPI] | 1-Butyl-3-methylimidazolium [bmim] | Hexafluorophosphate [PF6] |  |  |  | 30 | 1 | 65.8 |  | 37 |  |  | https://dx.doi.org/10.1038/pj.2017.31 | Sulfonated polyimide/ionic liquid composite membranes for carbon dioxide separation | Ito, Akika; Yasuda, Tomohiro; Ma, Xiaofeng; Watanabe, Masayoshi. | Polymer Journal | Polym. J. | 49 (9) | 671-676 | 2017 | Yokohama National University, Yokohama, Japan ; Hokkaido University, Sapporo, Japan | Watanabe, Masayoshi | mwatanab@ynu.ac.jp | Yokohama National University, Yokohama, Japan
i-Propyl | PIL | PIL | [5 empty] | 1-isopropyl-3-styrene-imidazolium | C=CC1=CC=C(C=C1)CN2C=[N+](C=C2)C(C)C | bis(trifluoromethylsulfonyl)imide [Tf2N] | FC(F)(S(=O)([N-]S(=O)(C(F)(F)F)=O)=O)F | Poly([1-isopropyl-3-methylimidazolium [ipmim]] [bis(trifluoromethylsulfonyl)imide [Tf2N]]) supported by Porous Nylon membrane | 1-isopropyl-3-methylimidazolium [ipmim] | bis(trifluoromethylsulfonyl)imide [Tf2N] | Porous Nylon membrane |  |  |  | 20 | 3 | 10.4 | 0.2 | 31 |  |  | https://dx.doi.org/10.1016/j.seppur.2015.02.009 | Effect of branched and cycloalkyl functionalities on CO2 separation performance of poly(IL) membranes | Jeffrey Horne, W.; Andrews, Mary A.; Shannon, Matthew S.; Terrill, Kelsey L.; Moon, Joshua D.; Hayward, Spenser S.; Bara, Jason E. | Separation and Purification Technology | Sep. Purif. Technol. | 155 | 89-95 | 2015 | University of Alabama, Tuscaloosa, AL, USA | Bara, Jason E. | jbara@eng.ua.edu | University of Alabama, Tuscaloosa, AL, USA
sec-Butyl | PIL | PIL | [5 empty] | 1-sec-butyl-3-styrene-imidazolium | C=CC1=CC=C(C=C1)CN2C=[N+](C=C2)C(C)CC | bis(trifluoromethylsulfonyl)imide [Tf2N] | FC(F)(S(=O)([N-]S(=O)(C(F)(F)F)=O)=O)F | Poly([1-sec-butyl-3-methylimidazolium] [bis(trifluoromethylsulfonyl)imide [Tf2N]]) supported by Porous Nylon membrane | 1-sec-butyl-3-methylimidazolium | bis(trifluoromethylsulfonyl)imide [Tf2N] | Porous Nylon membrane |  |  |  | 20 | 3 | 13.6 | 0.1 | 35 |  |  | https://dx.doi.org/10.1016/j.seppur.2015.02.009 | Effect of branched and cycloalkyl functionalities on CO2 separation performance of poly(IL) membranes | Jeffrey Horne, W.; Andrews, Mary A.; Shannon, Matthew S.; Terrill, Kelsey L.; Moon, Joshua D.; Hayward, Spenser S.; Bara, Jason E. | Separation and Purification Technology | Sep. Purif. Technol. | 155 | 89-95 | 2015 | University of Alabama, Tuscaloosa, AL, USA | Bara, Jason E. | jbara@eng.ua.edu | University of Alabama, Tuscaloosa, AL, USA
Methylcyclopropyl | PIL | PIL | [5 empty] | 1-methylcyclopropyl-3-styrene-imidazolium | C=CC1=CC=C(C=C1)CN2C=[N+](C=C2)CC3CC3 | bis(trifluoromethylsulfonyl)imide [Tf2N] | FC(F)(S(=O)([N-]S(=O)(C(F)(F)F)=O)=O)F | Poly([1-methylcyclopropyl-3-methylimidazolium] [bis(trifluoromethylsulfonyl)imide [Tf2N]]) supported by Porous Nylon membrane | 1-methylcyclopropyl-3-methylimidazolium | bis(trifluoromethylsulfonyl)imide [Tf2N] | Porous Nylon membrane |  |  |  | 20 | 3 | 7.94 | 0.19 | 33 |  |  | https://dx.doi.org/10.1016/j.seppur.2015.02.009 | Effect of branched and cycloalkyl functionalities on CO2 separation performance of poly(IL) membranes | Jeffrey Horne, W.; Andrews, Mary A.; Shannon, Matthew S.; Terrill, Kelsey L.; Moon, Joshua D.; Hayward, Spenser S.; Bara, Jason E. | Separation and Purification Technology | Sep. Purif. Technol. | 155 | 89-95 | 2015 | University of Alabama, Tuscaloosa, AL, USA | Bara, Jason E. | jbara@eng.ua.edu | University of Alabama, Tuscaloosa, AL, USA
Cyclopentyl | PIL | PIL | [5 empty] | 1-cyclopentyl-3-styrene-imidazolium | C=CC1=CC=C(C=C1)CN2C=[N+](C=C2)C3CCCC3 | bis(trifluoromethylsulfonyl)imide [Tf2N] | FC(F)(S(=O)([N-]S(=O)(C(F)(F)F)=O)=O)F | Poly([1-cyclopentyl-3-methylimidazolium] [bis(trifluoromethylsulfonyl)imide [Tf2N]]) supported by Porous Nylon membrane | 1-cyclopentyl-3-methylimidazolium | bis(trifluoromethylsulfonyl)imide [Tf2N] | Porous Nylon membrane |  |  |  | 20 | 3 | 6.65 | 0.19 | 34 |  |  | https://dx.doi.org/10.1016/j.seppur.2015.02.009 | Effect of branched and cycloalkyl functionalities on CO2 separation performance of poly(IL) membranes | Jeffrey Horne, W.; Andrews, Mary A.; Shannon, Matthew S.; Terrill, Kelsey L.; Moon, Joshua D.; Hayward, Spenser S.; Bara, Jason E. | Separation and Purification Technology | Sep. Purif. Technol. | 155 | 89-95 | 2015 | University of Alabama, Tuscaloosa, AL, USA | Bara, Jason E. | jbara@eng.ua.edu | University of Alabama, Tuscaloosa, AL, USA
Z32-P | No IL Membrane | No IL Membrane | [9 empty] | 32/1 MeIM to Zn2+ ratio [Zeolite imidazolate framework-8 (Zn(2-methylimidazole)2) [ZIF-8]] with [60% block ratio Poly(ethylene oxide) [PEO] 40% block ratio Poly[imino(1-oxohexamethylene)] [polyamide 6] [PebaxⓇ1657]] mixed matrix membrane | Zeolite imidazolate framework-8 (Zn(2-methylimidazole)2) [ZIF-8] | 60% block ratio Poly(ethylene oxide) [PEO] 40% block ratio Poly[imino(1-oxohexamethylene)] [polyamide 6] [PebaxⓇ1657] |  |  |  |  | 30 | 2 | 288 | 8 | 41 | 3 |  | https://dx.doi.org/10.1016/j.memsci.2016.11.065 | Ionic liquid-modified Pebax® 1657 membrane filled by ZIF-8 particles for separation of CO2 from CH4, N2 and H2 | Jomekian, Abolfazl; Bazooyar, Bahamin; Behbahani, Reza Mosayebi; Mohammadi, Toraj; Kargari, Ali. | Journal of Membrane Science | J. Membr. Sci. | 524 | 652-662 | 2017 | Petroleum University of Technology (PUT), Ahvaz, Iran ; Iran University of Science and Technology (IUST), Narmak, Tehran, Iran ; Amirkabir University of Technology (AUT), Mahshahr, Iran | Behbahani, Reza Mosayebi | behbahani@put.ac.ir | Petroleum University of Technology (PUT), Ahvaz, Iran
Z32-IP | MMM | MMM | Zeolite imidazolate framework-8 (Zn(2-methylimidazole)2) [ZIF-8] | 1,3-Di-n-butyl-2-methylimidazolium | CCCC[N+]1=C(C)N(CCCC)C=C1 | Chloride | [Cl-] |  |  |  |  | 32/1 MeIM to Zn2+ ratio [Zeolite imidazolate framework-8 (Zn(2-methylimidazole)2) [ZIF-8]] with {[60% block ratio Poly(ethylene oxide) [PEO] 40% block ratio Poly[imino(1-oxohexamethylene)] [polyamide 6] [PebaxⓇ1657]] and [1,3-Di-n-butyl-2-methylimidazolium] [Chloride [Cl]] hybrid} mixed matrix membrane | Zeolite imidazolate framework-8 (Zn(2-methylimidazole)2) [ZIF-8] | 60% block ratio Poly(ethylene oxide) [PEO] 40% block ratio Poly[imino(1-oxohexamethylene)] [polyamide 6] [PebaxⓇ1657] | 1,3-Di-n-butyl-2-methylimidazolium | Chloride [Cl] |  |  | 30 | 2 | 261 | 7 | 71 | 4.6 |  | https://dx.doi.org/10.1016/j.memsci.2016.11.065 | Ionic liquid-modified Pebax® 1657 membrane filled by ZIF-8 particles for separation of CO2 from CH4, N2 and H2 | Jomekian, Abolfazl; Bazooyar, Bahamin; Behbahani, Reza Mosayebi; Mohammadi, Toraj; Kargari, Ali. | Journal of Membrane Science | J. Membr. Sci. | 524 | 652-662 | 2017 | Petroleum University of Technology (PUT), Ahvaz, Iran ; Iran University of Science and Technology (IUST), Narmak, Tehran, Iran ; Amirkabir University of Technology (AUT), Mahshahr, Iran | Behbahani, Reza Mosayebi | behbahani@put.ac.ir | Petroleum University of Technology (PUT), Ahvaz, Iran
KM02-Tube | SILM | SILM | Porous hydrophobic poly(vinylidene fluoride) [PVDF] | 1-Ethyl-3-methylimidazolium [emim] | C[N+]1=CN(C=C1)CC | bis(trifluoromethylsulfonyl)imide [Tf2N] | FC(F)(S(=O)([N-]S(=O)(C(F)(F)F)=O)=O)F |  |  |  |  | Porous hydrophobic poly(vinylidene fluoride) [PVDF] hollow fiber support, tube side immobilized in {[1-Ethyl-3-methylimidazolium [emim]] [bis(trifluoromethylsulfonyl)imide [Tf2N]]} | Porous hydrophobic poly(vinylidene fluoride) [PVDF] | 1-Ethyl-3-methylimidazolium [emim] | bis(trifluoromethylsulfonyl)imide [Tf2N] |  |  |  | 25 | 1 | 3846 |  | 24 |  |  | https://dx.doi.org/10.1016/j.memsci.2011.02.025 | Study on immobilized liquid membrane using ionic liquid and PVDF hollow fiber as a support for CO2/N2 separation | Kim, Dae-Hoon; Baek, Il-Hyun; Hong, Seong-Uk; Lee, Hyung-Keun. | Journal of Membrane Science | J. Membr. Sci. | 372 (1-2) | 346-354 | 2011 | Korea Institute of Energy Research, Daejeon, Republic of Korea ; Hanbat National University, Daejeon, Republic of Korea | Lee, Hyung-Keun | hklee@kier.re.kr | Korea Institute of Energy Research, Daejeon, Republic of Korea
KM02-Shell-2h | SILM | SILM | Porous hydrophobic poly(vinylidene fluoride) [PVDF] | 1-Ethyl-3-methylimidazolium [emim] | C[N+]1=CN(C=C1)CC | bis(trifluoromethylsulfonyl)imide [Tf2N] | FC(F)(S(=O)([N-]S(=O)(C(F)(F)F)=O)=O)F |  |  |  |  | Porous hydrophobic poly(vinylidene fluoride) [PVDF] hollow fiber support, shell side immobilized for 2 hrs in {[1-Ethyl-3-methylimidazolium [emim]] [bis(trifluoromethylsulfonyl)imide [Tf2N]]} | Porous hydrophobic poly(vinylidene fluoride) [PVDF] | 1-Ethyl-3-methylimidazolium [emim] | bis(trifluoromethylsulfonyl)imide [Tf2N] |  |  |  | 25 | 1 | 6418 |  | 2 |  |  | https://dx.doi.org/10.1016/j.memsci.2011.02.025 | Study on immobilized liquid membrane using ionic liquid and PVDF hollow fiber as a support for CO2/N2 separation | Kim, Dae-Hoon; Baek, Il-Hyun; Hong, Seong-Uk; Lee, Hyung-Keun. | Journal of Membrane Science | J. Membr. Sci. | 372 (1-2) | 346-354 | 2011 | Korea Institute of Energy Research, Daejeon, Republic of Korea ; Hanbat National University, Daejeon, Republic of Korea | Lee, Hyung-Keun | hklee@kier.re.kr | Korea Institute of Energy Research, Daejeon, Republic of Korea
KM02- Shell-24 h | SILM | SILM | Porous hydrophobic poly(vinylidene fluoride) [PVDF] | 1-Ethyl-3-methylimidazolium [emim] | C[N+]1=CN(C=C1)CC | bis(trifluoromethylsulfonyl)imide [Tf2N] | FC(F)(S(=O)([N-]S(=O)(C(F)(F)F)=O)=O)F |  |  |  |  | Porous hydrophobic poly(vinylidene fluoride) [PVDF] hollow fiber support, shell side immobilized for 24 hrs in {[1-Ethyl-3-methylimidazolium [emim]] [bis(trifluoromethylsulfonyl)imide [Tf2N]]} | Porous hydrophobic poly(vinylidene fluoride) [PVDF] | 1-Ethyl-3-methylimidazolium [emim] | bis(trifluoromethylsulfonyl)imide [Tf2N] |  |  |  | 25 | 1 | 3083 |  | 32.9 |  |  | https://dx.doi.org/10.1016/j.memsci.2011.02.025 | Study on immobilized liquid membrane using ionic liquid and PVDF hollow fiber as a support for CO2/N2 separation | Kim, Dae-Hoon; Baek, Il-Hyun; Hong, Seong-Uk; Lee, Hyung-Keun. | Journal of Membrane Science | J. Membr. Sci. | 372 (1-2) | 346-354 | 2011 | Korea Institute of Energy Research, Daejeon, Republic of Korea ; Hanbat National University, Daejeon, Republic of Korea | Lee, Hyung-Keun | hklee@kier.re.kr | Korea Institute of Energy Research, Daejeon, Republic of Korea
[emim][Tf2N] SILM | SILM | SILM | Porous hydrophobic poly(vinylidene fluoride) [PVDF] | 1-Ethyl-3-methylimidazolium [emim] | C[N+]1=CN(C=C1)CC | bis(trifluoromethylsulfonyl)imide [Tf2N] | FC(F)(S(=O)([N-]S(=O)(C(F)(F)F)=O)=O)F |  |  |  |  | Porous hydrophobic poly(vinylidene fluoride) [PVDF] Vapor crosslinked with diethylenetriamine (DETA) supported {[1-Ethyl-3-methylimidazolium [emim]] [bis(trifluoromethylsulfonyl)imide [Tf2N]]} | Porous hydrophobic poly(vinylidene fluoride) [PVDF] | 1-Ethyl-3-methylimidazolium [emim] | bis(trifluoromethylsulfonyl)imide [Tf2N] |  |  |  | N/A | 0.35 | 540.6 |  | 33.4 |  |  | https://dx.doi.org/10.1002/cssc.201701851 | Interfacial Engineering of Supported Liquid Membranes by Vapor Cross-Linking for Enhanced Separation of Carbon Dioxide | Kong, Li-Yun; Shan, Wei-Da; Han, Sheng-Li; Zhang, Tao; He, Lang-Chong; Huang, Kuan; Dai, Sheng. | ChemSusChem | ChemSusChem. | 11 (1) | 185-192 | 2017 | Xi’an Jiaotong University, Xi’an, Shaanxi, China ; Nanchang University, Nanchang, Jiangxi, China ; University of Tennessee, Knoxville, TN, USA ; Oak Ridge National Laboratory, Knoxville, TN, USA ; Zhejiang University, Hangzhou, China ; Jiaotong University, Xi’an, Shaanxi, China | Dai, Sheng | dais@ornl.gov | Oak Ridge National Laboratory, Knoxville, TN
XLPEO | No IL Membrane | No IL Membrane | [9 empty] | Cross-linked poly(ethylene oxide) [XLPEO] | Cross-linked poly(ethylene oxide) [XLPEO] | [5 empty] | 40 | 1 | 145 | 5 | 47 | 2 | There are values for 60% vol for some of those too. We may need to delete some of these. | https://dx.doi.org/10.1021/acs.iecr.8b02739 | Cross-Linked Poly(ethylene oxide) Ion Gels Containing Functionalized Imidazolium Ionic Liquids as Carbon Dioxide Separation Membranes | Kusuma, Victor A.; Macala, Megan K.; Baker, James S.; Hopkinson, David. | Industrial & Engineering Chemistry Research | Ind. Eng. Chem. Res. | 57 (34) | 11658-11667 | 2018 | National Energy Technology Laboratory, Pittsburgh, PA, USA ; AECOM Corporation, Pittsburgh, PA, USA | Kusuma, Victor A. | victor.kusuma@netl.doe.gov | National Energy Technology Laboratory, Pittsburgh, PA, USA
XLPEO w/ 40% vol [emim][Tf2N] | Polymer-IL | Polymer-IL | Cross-linked poly(ethylene oxide) [XLPEO] | 1-Ethyl-3-methylimidazolium [emim] | C[N+]1=CN(C=C1)CC | bis(trifluoromethylsulfonyl)imide [Tf2N] | FC(F)(S(=O)([N-]S(=O)(C(F)(F)F)=O)=O)F |  |  |  |  | Cross-linked poly(ethylene oxide) [XLPEO] with 40% by volume {[1-Ethyl-3-methylimidazolium [emim]] [bis(trifluoromethylsulfonyl)imide [Tf2N]]} | Cross-linked poly(ethylene oxide) [XLPEO] | 1-Ethyl-3-methylimidazolium [emim] | bis(trifluoromethylsulfonyl)imide [Tf2N] |  |  |  | 40 | 1 | 330 | 10 | 34 | 1 | There are values for 60% vol for some of those too. We may need to delete some of these. | https://dx.doi.org/10.1021/acs.iecr.8b02739 | Cross-Linked Poly(ethylene oxide) Ion Gels Containing Functionalized Imidazolium Ionic Liquids as Carbon Dioxide Separation Membranes | Kusuma, Victor A.; Macala, Megan K.; Baker, James S.; Hopkinson, David. | Industrial & Engineering Chemistry Research | Ind. Eng. Chem. Res. | 57 (34) | 11658-11667 | 2018 | National Energy Technology Laboratory, Pittsburgh, PA, USA ; AECOM Corporation, Pittsburgh, PA, USA | Kusuma, Victor A. | victor.kusuma@netl.doe.gov | National Energy Technology Laboratory, Pittsburgh, PA, USA
XLPEO w/ 40% vol [hmim][Tf2N] | Polymer-IL | Polymer-IL | Cross-linked poly(ethylene oxide) [XLPEO] | 1-hexyl-3-methylimidazolium [hmim] | C[N+]1=CN(C=C1)CCCCCC | bis(trifluoromethylsulfonyl)imide [Tf2N] | FC(F)(S(=O)([N-]S(=O)(C(F)(F)F)=O)=O)F |  |  |  |  | Cross-linked poly(ethylene oxide) [XLPEO] with 40% by volume {[1-hexyl-3-methylimidazolium [hmim]] [bis(trifluoromethylsulfonyl)imide [Tf2N]]} | Cross-linked poly(ethylene oxide) [XLPEO] | 1-hexyl-3-methylimidazolium [hmim] | bis(trifluoromethylsulfonyl)imide [Tf2N] |  |  |  | 40 | 1 | 240 | 20 | 31 | 2 | There are values for 60% vol for some of those too. We may need to delete some of these. | https://dx.doi.org/10.1021/acs.iecr.8b02739 | Cross-Linked Poly(ethylene oxide) Ion Gels Containing Functionalized Imidazolium Ionic Liquids as Carbon Dioxide Separation Membranes | Kusuma, Victor A.; Macala, Megan K.; Baker, James S.; Hopkinson, David. | Industrial & Engineering Chemistry Research | Ind. Eng. Chem. Res. | 57 (34) | 11658-11667 | 2018 | National Energy Technology Laboratory, Pittsburgh, PA, USA ; AECOM Corporation, Pittsburgh, PA, USA | Kusuma, Victor A. | victor.kusuma@netl.doe.gov | National Energy Technology Laboratory, Pittsburgh, PA, USA
XLPEO w/ 40% vol [ibmim][Tf2N] | Polymer-IL | Polymer-IL | Cross-linked poly(ethylene oxide) [XLPEO] | 1-isobutyl-3-methylimidazolium [ibmim] | C[N+]1=CN(CC(C)C)C=C1 | bis(trifluoromethylsulfonyl)imide [Tf2N] | FC(F)(S(=O)([N-]S(=O)(C(F)(F)F)=O)=O)F |  |  |  |  | Cross-linked poly(ethylene oxide) [XLPEO] with 40% by volume {[1-isobutyl-3-methylimidazolium [ibmim]] [bis(trifluoromethylsulfonyl)imide [Tf2N]]} | Cross-linked poly(ethylene oxide) [XLPEO] | 1-isobutyl-3-methylimidazolium [ibmim] | bis(trifluoromethylsulfonyl)imide [Tf2N] |  |  |  | 40 | 1 | 240 | 15 | 32 | 2 | There are values for 60% vol for some of those too. We may need to delete some of these. | https://dx.doi.org/10.1021/acs.iecr.8b02739 | Cross-Linked Poly(ethylene oxide) Ion Gels Containing Functionalized Imidazolium Ionic Liquids as Carbon Dioxide Separation Membranes | Kusuma, Victor A.; Macala, Megan K.; Baker, James S.; Hopkinson, David. | Industrial & Engineering Chemistry Research | Ind. Eng. Chem. Res. | 57 (34) | 11658-11667 | 2018 | National Energy Technology Laboratory, Pittsburgh, PA, USA ; AECOM Corporation, Pittsburgh, PA, USA | Kusuma, Victor A. | victor.kusuma@netl.doe.gov | National Energy Technology Laboratory, Pittsburgh, PA, USA
XLPEO w/ 40% vol [hemim][Tf2N] | Polymer-IL | Polymer-IL | Cross-linked poly(ethylene oxide) [XLPEO] | 1-(2-hydroxyethyl)-3-methylimidazolium [hemim] | C[N+]1=CN(CCO)C=C1 | bis(trifluoromethylsulfonyl)imide [Tf2N] | FC(F)(S(=O)([N-]S(=O)(C(F)(F)F)=O)=O)F |  |  |  |  | Cross-linked poly(ethylene oxide) [XLPEO] with 40% by volume {[1-(2-hydroxyethyl)-3-methylimidazolium [hemim]] [bis(trifluoromethylsulfonyl)imide [Tf2N]]} | Cross-linked poly(ethylene oxide) [XLPEO] | 1-(2-hydroxyethyl)-3-methylimidazolium [hemim] | bis(trifluoromethylsulfonyl)imide [Tf2N] |  |  |  | 40 | 1 | 150 | 10 | 38 | 2 | There are values for 60% vol for some of those too. We may need to delete some of these. | https://dx.doi.org/10.1021/acs.iecr.8b02739 | Cross-Linked Poly(ethylene oxide) Ion Gels Containing Functionalized Imidazolium Ionic Liquids as Carbon Dioxide Separation Membranes | Kusuma, Victor A.; Macala, Megan K.; Baker, James S.; Hopkinson, David. | Industrial & Engineering Chemistry Research | Ind. Eng. Chem. Res. | 57 (34) | 11658-11667 | 2018 | National Energy Technology Laboratory, Pittsburgh, PA, USA ; AECOM Corporation, Pittsburgh, PA, USA | Kusuma, Victor A. | victor.kusuma@netl.doe.gov | National Energy Technology Laboratory, Pittsburgh, PA, USA
XLPEO w/ 40% vol [C3CNmim][Tf2N] | Polymer-IL | Polymer-IL | Cross-linked poly(ethylene oxide) [XLPEO] | 1-cyanopropyl-3-methylimidazolium [C3CNmim] | C[N+]1=CN(CCCC%23N)C=C1 | bis(trifluoromethylsulfonyl)imide [Tf2N] | FC(F)(S(=O)([N-]S(=O)(C(F)(F)F)=O)=O)F |  |  |  |  | Cross-linked poly(ethylene oxide) [XLPEO] with 40% by volume {[1-cyanopropyl-3-methylimidazolium [C3CNmim]] [bis(trifluoromethylsulfonyl)imide [Tf2N]]} | Cross-linked poly(ethylene oxide) [XLPEO] | 1-cyanopropyl-3-methylimidazolium [C3CNmim] | bis(trifluoromethylsulfonyl)imide [Tf2N] |  |  |  | 40 | 1 | 120 | 10 | 36 | 2 | There are values for 60% vol for some of those too. We may need to delete some of these. | https://dx.doi.org/10.1021/acs.iecr.8b02739 | Cross-Linked Poly(ethylene oxide) Ion Gels Containing Functionalized Imidazolium Ionic Liquids as Carbon Dioxide Separation Membranes | Kusuma, Victor A.; Macala, Megan K.; Baker, James S.; Hopkinson, David. | Industrial & Engineering Chemistry Research | Ind. Eng. Chem. Res. | 57 (34) | 11658-11667 | 2018 | National Energy Technology Laboratory, Pittsburgh, PA, USA ; AECOM Corporation, Pittsburgh, PA, USA | Kusuma, Victor A. | victor.kusuma@netl.doe.gov | National Energy Technology Laboratory, Pittsburgh, PA, USA
XLPEO w/ 40% vol [C5CNmim][Tf2N] | Polymer-IL | Polymer-IL | Cross-linked poly(ethylene oxide) [XLPEO] | 1-cyanopentyl-3-methylimidazolium [C5CNmim] | C[N+]1=CN(CCCCCC%23N)C=C1 | bis(trifluoromethylsulfonyl)imide [Tf2N] | FC(F)(S(=O)([N-]S(=O)(C(F)(F)F)=O)=O)F |  |  |  |  | Cross-linked poly(ethylene oxide) [XLPEO] with 40% by volume {[1-cyanopentyl-3-methylimidazolium [C5CNmim]] [bis(trifluoromethylsulfonyl)imide [Tf2N]]} | Cross-linked poly(ethylene oxide) [XLPEO] | 1-cyanopentyl-3-methylimidazolium [C5CNmim] | bis(trifluoromethylsulfonyl)imide [Tf2N] |  |  |  | 40 | 1 | 160 | 15 | 36 | 2 | There are values for 60% vol for some of those too. We may need to delete some of these. | https://dx.doi.org/10.1021/acs.iecr.8b02739 | Cross-Linked Poly(ethylene oxide) Ion Gels Containing Functionalized Imidazolium Ionic Liquids as Carbon Dioxide Separation Membranes | Kusuma, Victor A.; Macala, Megan K.; Baker, James S.; Hopkinson, David. | Industrial & Engineering Chemistry Research | Ind. Eng. Chem. Res. | 57 (34) | 11658-11667 | 2018 | National Energy Technology Laboratory, Pittsburgh, PA, USA ; AECOM Corporation, Pittsburgh, PA, USA | Kusuma, Victor A. | victor.kusuma@netl.doe.gov | National Energy Technology Laboratory, Pittsburgh, PA, USA
XLPEO w/ 40% vol [TMSmim][Tf2N] | Polymer-IL | Polymer-IL | Cross-linked poly(ethylene oxide) [XLPEO] | 1-(methyltrimethylsilyl)-3-methylimidazolium [TMSmim] | C[N+]1=CN(C[Si](C)(C)C)C=C1 | bis(trifluoromethylsulfonyl)imide [Tf2N] | FC(F)(S(=O)([N-]S(=O)(C(F)(F)F)=O)=O)F |  |  |  |  | Cross-linked poly(ethylene oxide) [XLPEO] with 40% by volume {[1-(methyltrimethylsilyl)-3-methylimidazolium [TMSmim]] [bis(trifluoromethylsulfonyl)imide [Tf2N]]} | Cross-linked poly(ethylene oxide) [XLPEO] | 1-(methyltrimethylsilyl)-3-methylimidazolium [TMSmim] | bis(trifluoromethylsulfonyl)imide [Tf2N] |  |  |  | 40 | 1 | 230 | 20 | 31 | 2 | There are values for 60% vol for some of those too. We may need to delete some of these. | https://dx.doi.org/10.1021/acs.iecr.8b02739 | Cross-Linked Poly(ethylene oxide) Ion Gels Containing Functionalized Imidazolium Ionic Liquids as Carbon Dioxide Separation Membranes | Kusuma, Victor A.; Macala, Megan K.; Baker, James S.; Hopkinson, David. | Industrial & Engineering Chemistry Research | Ind. Eng. Chem. Res. | 57 (34) | 11658-11667 | 2018 | National Energy Technology Laboratory, Pittsburgh, PA, USA ; AECOM Corporation, Pittsburgh, PA, USA | Kusuma, Victor A. | victor.kusuma@netl.doe.gov | National Energy Technology Laboratory, Pittsburgh, PA, USA
XLPEO w/ 40% vol [bzmim][Tf2N] | Polymer-IL | Polymer-IL | Cross-linked poly(ethylene oxide) [XLPEO] | 1-benzyl-3-methylimidazolium [bzmim] | C[N+]1=CN(CC2=CC=CC=C2)C=C1 | bis(trifluoromethylsulfonyl)imide [Tf2N] | FC(F)(S(=O)([N-]S(=O)(C(F)(F)F)=O)=O)F |  |  |  |  | Cross-linked poly(ethylene oxide) [XLPEO] with 40% by volume {[1-benzyl-3-methylimidazolium [bzmim]] [bis(trifluoromethylsulfonyl)imide [Tf2N]]} | Cross-linked poly(ethylene oxide) [XLPEO] | 1-benzyl-3-methylimidazolium [bzmim] | bis(trifluoromethylsulfonyl)imide [Tf2N] |  |  |  | 40 | 1 | 160 | 15 | 34 | 2 | There are values for 60% vol for some of those too. We may need to delete some of these. | https://dx.doi.org/10.1021/acs.iecr.8b02739 | Cross-Linked Poly(ethylene oxide) Ion Gels Containing Functionalized Imidazolium Ionic Liquids as Carbon Dioxide Separation Membranes | Kusuma, Victor A.; Macala, Megan K.; Baker, James S.; Hopkinson, David. | Industrial & Engineering Chemistry Research | Ind. Eng. Chem. Res. | 57 (34) | 11658-11667 | 2018 | National Energy Technology Laboratory, Pittsburgh, PA, USA ; AECOM Corporation, Pittsburgh, PA, USA | Kusuma, Victor A. | victor.kusuma@netl.doe.gov | National Energy Technology Laboratory, Pittsburgh, PA, USA
XLPEO w/ 40% vol [bzbim][Tf2N] | Polymer-IL | Polymer-IL | Cross-linked poly(ethylene oxide) [XLPEO] | 1-benzyl-3-butylimidazolium [bzbim] | CCCC[N+]1=CN(CC2=CC=CC=C2)C=C1 | bis(trifluoromethylsulfonyl)imide [Tf2N] | FC(F)(S(=O)([N-]S(=O)(C(F)(F)F)=O)=O)F |  |  |  |  | Cross-linked poly(ethylene oxide) [XLPEO] with 40% by volume {[1-benzyl-3-butylimidazolium [bzbim]] [bis(trifluoromethylsulfonyl)imide [Tf2N]]} | Cross-linked poly(ethylene oxide) [XLPEO] | 1-benzyl-3-butylimidazolium [bzbim] | bis(trifluoromethylsulfonyl)imide [Tf2N] |  |  |  | 40 | 1 | 200 | 15 | 31 | 2 | There are values for 60% vol for some of those too. We may need to delete some of these. | https://dx.doi.org/10.1021/acs.iecr.8b02739 | Cross-Linked Poly(ethylene oxide) Ion Gels Containing Functionalized Imidazolium Ionic Liquids as Carbon Dioxide Separation Membranes | Kusuma, Victor A.; Macala, Megan K.; Baker, James S.; Hopkinson, David. | Industrial & Engineering Chemistry Research | Ind. Eng. Chem. Res. | 57 (34) | 11658-11667 | 2018 | National Energy Technology Laboratory, Pittsburgh, PA, USA ; AECOM Corporation, Pittsburgh, PA, USA | Kusuma, Victor A. | victor.kusuma@netl.doe.gov | National Energy Technology Laboratory, Pittsburgh, PA, USA
XLPEO w/ 40% vol [EGmim][Tf2N] | Polymer-IL | Polymer-IL | Cross-linked poly(ethylene oxide) [XLPEO] | 1-(monoethylene glycol)-3-methylimidazolium [EGmim] | C[N+]1=CN(CCOC)C=C1 | bis(trifluoromethylsulfonyl)imide [Tf2N] | FC(F)(S(=O)([N-]S(=O)(C(F)(F)F)=O)=O)F |  |  |  |  | Cross-linked poly(ethylene oxide) [XLPEO] with 40% by volume {[1-(monoethylene glycol)-3-methylimidazolium [EGmim]] [bis(trifluoromethylsulfonyl)imide [Tf2N]]} | Cross-linked poly(ethylene oxide) [XLPEO] | 1-(monoethylene glycol)-3-methylimidazolium [EGmim] | bis(trifluoromethylsulfonyl)imide [Tf2N] |  |  |  | 40 | 1 | 240 | 10 | 37 | 3 | There are values for 60% vol for some of those too. We may need to delete some of these. | https://dx.doi.org/10.1021/acs.iecr.8b02739 | Cross-Linked Poly(ethylene oxide) Ion Gels Containing Functionalized Imidazolium Ionic Liquids as Carbon Dioxide Separation Membranes | Kusuma, Victor A.; Macala, Megan K.; Baker, James S.; Hopkinson, David. | Industrial & Engineering Chemistry Research | Ind. Eng. Chem. Res. | 57 (34) | 11658-11667 | 2018 | National Energy Technology Laboratory, Pittsburgh, PA, USA ; AECOM Corporation, Pittsburgh, PA, USA | Kusuma, Victor A. | victor.kusuma@netl.doe.gov | National Energy Technology Laboratory, Pittsburgh, PA, USA
XLPEO w/ 40% vol [EG2mim][Tf2N] | Polymer-IL | Polymer-IL | Cross-linked poly(ethylene oxide) [XLPEO] | 1-(diethylene glycol)-3-methylimidazolium [EG2mim] | C[N+]1=CN(CCOCCOC)C=C1 | bis(trifluoromethylsulfonyl)imide [Tf2N] | FC(F)(S(=O)([N-]S(=O)(C(F)(F)F)=O)=O)F |  |  |  |  | Cross-linked poly(ethylene oxide) [XLPEO] with 40% by volume {[1-(diethylene glycol)-3-methylimidazolium [EG2mim]] [bis(trifluoromethylsulfonyl)imide [Tf2N]]} | Cross-linked poly(ethylene oxide) [XLPEO] | 1-(diethylene glycol)-3-methylimidazolium [EG2mim] | bis(trifluoromethylsulfonyl)imide [Tf2N] |  |  |  | 40 | 1 | 240 | 20 | 36 | 2 | There are values for 60% vol for some of those too. We may need to delete some of these. | https://dx.doi.org/10.1021/acs.iecr.8b02739 | Cross-Linked Poly(ethylene oxide) Ion Gels Containing Functionalized Imidazolium Ionic Liquids as Carbon Dioxide Separation Membranes | Kusuma, Victor A.; Macala, Megan K.; Baker, James S.; Hopkinson, David. | Industrial & Engineering Chemistry Research | Ind. Eng. Chem. Res. | 57 (34) | 11658-11667 | 2018 | National Energy Technology Laboratory, Pittsburgh, PA, USA ; AECOM Corporation, Pittsburgh, PA, USA | Kusuma, Victor A. | victor.kusuma@netl.doe.gov | National Energy Technology Laboratory, Pittsburgh, PA, USA
XLPEO w/ 40% vol [EG3mim][Tf2N] | Polymer-IL | Polymer-IL | Cross-linked poly(ethylene oxide) [XLPEO] | 1-(triethylene glycol)-3-methylimidazolium [EG3mim] | C[N+]1=CN(CCOCCOCCOC)C=C1 | bis(trifluoromethylsulfonyl)imide [Tf2N] | FC(F)(S(=O)([N-]S(=O)(C(F)(F)F)=O)=O)F |  |  |  |  | Cross-linked poly(ethylene oxide) [XLPEO] with 40% by volume {[1-(triethylene glycol)-3-methylimidazolium [EG3mim]] [bis(trifluoromethylsulfonyl)imide [Tf2N]]} | Cross-linked poly(ethylene oxide) [XLPEO] | 1-(triethylene glycol)-3-methylimidazolium [EG3mim] | bis(trifluoromethylsulfonyl)imide [Tf2N] |  |  |  | 40 | 1 | 320 | 10 | 40 | 3 | There are values for 60% vol for some of those too. We may need to delete some of these. | https://dx.doi.org/10.1021/acs.iecr.8b02739 | Cross-Linked Poly(ethylene oxide) Ion Gels Containing Functionalized Imidazolium Ionic Liquids as Carbon Dioxide Separation Membranes | Kusuma, Victor A.; Macala, Megan K.; Baker, James S.; Hopkinson, David. | Industrial & Engineering Chemistry Research | Ind. Eng. Chem. Res. | 57 (34) | 11658-11667 | 2018 | National Energy Technology Laboratory, Pittsburgh, PA, USA ; AECOM Corporation, Pittsburgh, PA, USA | Kusuma, Victor A. | victor.kusuma@netl.doe.gov | National Energy Technology Laboratory, Pittsburgh, PA, USA
XLPEO | No IL Membrane | No IL Membrane | [9 empty] | Cross-linked poly(ethylene oxide) [XLPEO] | Cross-linked poly(ethylene oxide) [XLPEO] | [5 empty] | 40 | 1 | 120 | 10 | 58 | 3 | There are a lot more IL/membrane hybrids in this paper, I only reported the pure membrane ones and [emim][dca] because they had the highest alpha. | https://dx.doi.org/10.1016/j.memsci.2017.09.086 | Ionic liquid compatibility in polyethylene oxide/siloxane ion gel membranes | Kusuma, Victor A.; Macala, Megan K.; Liu, Jian; Marti, Anne M.; Hirsch, Rebecca J.; Hill, Lawrence J.; Hopkinson, David. | Journal of Membrane Science | J. Membr. Sci. | 545 | 292-300 | 2018 | National Energy Technology Laboratory, Pittsburgh, PA, USA ; AECOM Corporation, Pittsburgh, PA, USA | Kusuma, Victor A. | victor.kusuma@netl.doe.gov | National Energy Technology Laboratory, Pittsburgh, PA, USA
XLPEO w/ 40% vol [emim][dca] | Polymer-IL | Polymer-IL | Cross-linked poly(ethylene oxide) [XLPEO] | 1-Ethyl-3-methylimidazolium [emim] | C[N+]1=CN(C=C1)CC | Dicyanamide [DCA] | N%23C[N-]C%23N |  |  |  |  | Cross-linked poly(ethylene oxide) [XLPEO] with 40% by volume {[1-Ethyl-3-methylimidazolium [emim]] [Dicyanamide [DCA]]} | Cross-linked poly(ethylene oxide) [XLPEO] | 1-Ethyl-3-methylimidazolium [emim] | Dicyanamide [DCA] |  |  |  | 40 | 1 | 210 | 10 | 60 | 3 | There are a lot more IL/membrane hybrids in this paper, I only reported the pure membrane ones and [emim][dca] because they had the highest alpha. | https://dx.doi.org/10.1016/j.memsci.2017.09.086 | Ionic liquid compatibility in polyethylene oxide/siloxane ion gel membranes | Kusuma, Victor A.; Macala, Megan K.; Liu, Jian; Marti, Anne M.; Hirsch, Rebecca J.; Hill, Lawrence J.; Hopkinson, David. | Journal of Membrane Science | J. Membr. Sci. | 545 | 292-300 | 2018 | National Energy Technology Laboratory, Pittsburgh, PA, USA ; AECOM Corporation, Pittsburgh, PA, USA | Kusuma, Victor A. | victor.kusuma@netl.doe.gov | National Energy Technology Laboratory, Pittsburgh, PA, USA
[XLPEO/siloxane] | No IL Membrane | No IL Membrane | [9 empty] | Cross-linked poly(ethylene oxide)/siloxane copolymer [XLPEO/siloxane] | Cross-linked poly(ethylene oxide)/siloxane copolymer [XLPEO/siloxane] | [5 empty] | 40 | 1 | 210 | 20 | 40 | 4 | There are a lot more IL/membrane hybrids in this paper, I only reported the pure membrane ones and [emim][dca] because they had the highest alpha. | https://dx.doi.org/10.1016/j.memsci.2017.09.086 | Ionic liquid compatibility in polyethylene oxide/siloxane ion gel membranes | Kusuma, Victor A.; Macala, Megan K.; Liu, Jian; Marti, Anne M.; Hirsch, Rebecca J.; Hill, Lawrence J.; Hopkinson, David. | Journal of Membrane Science | J. Membr. Sci. | 545 | 292-300 | 2018 | National Energy Technology Laboratory, Pittsburgh, PA, USA ; AECOM Corporation, Pittsburgh, PA, USA | Kusuma, Victor A. | victor.kusuma@netl.doe.gov | National Energy Technology Laboratory, Pittsburgh, PA, USA
[XLPEO/siloxane] w/ 40% vol [emim][dca] | Polymer-IL | Polymer-IL | Cross-linked poly(ethylene oxide)/siloxane copolymer [XLPEO/siloxane] | 1-Ethyl-3-methylimidazolium [emim] | C[N+]1=CN(C=C1)CC | Dicyanamide [DCA] | N%23C[N-]C%23N |  |  |  |  | Cross-linked poly(ethylene oxide)/siloxane copolymer [XLPEO/siloxane] with 40% by volume {[1-Ethyl-3-methylimidazolium [emim]] [Dicyanamide [DCA]]} | Cross-linked poly(ethylene oxide)/siloxane copolymer [XLPEO/siloxane] | 1-Ethyl-3-methylimidazolium [emim] | Dicyanamide [DCA] |  |  |  | 40 | 1 | 240 | 10 | 54 | 3 | There are a lot more IL/membrane hybrids in this paper, I only reported the pure membrane ones and [emim][dca] because they had the highest alpha. | https://dx.doi.org/10.1016/j.memsci.2017.09.086 | Ionic liquid compatibility in polyethylene oxide/siloxane ion gel membranes | Kusuma, Victor A.; Macala, Megan K.; Liu, Jian; Marti, Anne M.; Hirsch, Rebecca J.; Hill, Lawrence J.; Hopkinson, David. | Journal of Membrane Science | J. Membr. Sci. | 545 | 292-300 | 2018 | National Energy Technology Laboratory, Pittsburgh, PA, USA ; AECOM Corporation, Pittsburgh, PA, USA | Kusuma, Victor A. | victor.kusuma@netl.doe.gov | National Energy Technology Laboratory, Pittsburgh, PA, USA
[bmim][Tf2N]@ZIF-8/Pebax 1657 | MMM | MMM | Zeolite imidazolate framework-8 (Zn(2-methylimidazole)2) [ZIF-8] | 1-Butyl-3-methylimidazolium [bmim] | C[N+]1=CN(CCCC)C=C1 | bis(trifluoromethylsulfonyl)imide [Tf2N] | FC(F)(S(=O)([N-]S(=O)(C(F)(F)F)=O)=O)F |  |  |  |  | (15 wt% {[1-Butyl-3-methylimidazolium [bmim]] [bis(trifluoromethylsulfonyl)imide [Tf2N]]} of [Zeolite imidazolate framework-8 (Zn(2-methylimidazole)2) [ZIF-8]]) into [60% block ratio Poly(ethylene oxide) [PEO] 40% block ratio Poly[imino(1-oxohexamethylene)] [polyamide 6] [PebaxⓇ1657]] mixed matrix membrane | Zeolite imidazolate framework-8 (Zn(2-methylimidazole)2) [ZIF-8] | 60% block ratio Poly(ethylene oxide) [PEO] 40% block ratio Poly[imino(1-oxohexamethylene)] [polyamide 6] [PebaxⓇ1657] | 1-Butyl-3-methylimidazolium [bmim] | bis(trifluoromethylsulfonyl)imide [Tf2N] |  |  | 25 | 1 | 104.9 |  | 83.9 |  |  | https://dx.doi.org/10.1016/j.memsci.2016.03.050 | Simultaneous enhancement of mechanical properties and CO 2 selectivity of ZIF-8 mixed matrix membranes: Interfacial toughening effect of ionic liquid | Li, Hao; Tuo, Linghan; Yang, Kai; Jeong, Hae-Kwon; Dai, Yan; He, Gaohong; Zhao, Wei. | Journal of Membrane Science | J. Membr. Sci. | 511 | 130-142 | 2016 | Dalian University of Technology, Dalian, China ; Texas A&M University, College Station, TX, United States ; Shenyang University of Technology, Liaoyang, China | He, Gaohong | hgaohong@dlut.edu.cn | Dalian University of Technology, Dalian, China
Pure 6FDA–MDA | No IL Membrane | No IL Membrane | [9 empty] | [2,2-bis(3,4-carboxylyphenyl) hexafluoropropane dianhydride [6FDA]]-[m-phenylenediamine [MDA]] copolyimide | 2,2-bis(3,4-carboxylyphenyl) hexafluoropropane dianhydride [6FDA] | m-phenylenediamine [MDA] | 1,12-di[3-(3- aminopropyl) imidazolium] dodecane [C12(DAPIM)2] | bis(trifluoromethylsulfonyl)imide [Tf2N] |  |  | 35 | 10 | 15.6 |  | 24.7 |  | alpha manually calculated from P(O2) O2/N2 and P(CO2). Just noticed that P(O2) was measured at 2 atm not 10 atm | https://dx.doi.org/10.1016/j.eurpolymj.2012.11.016 | Synthesis of room temperature ionic liquids based random copolyimides for gas separation applications | Li, Pei; Coleman, Maria R. | European Polymer Journal | Eur. Polym. J. | 49 (2) | 482-491 | 2013 | The University of Toledo, Toledo, OH, USA | Coleman, Maria R. | maria.coleman@utoledo.edu | The University of Toledo, Toledo, OH, USA
6FDA–MDA 8 mol% [C12(DAPIM)2][Tf2N]2 block | PIL-BCP | PIL-CP | [2,2-bis(3,4-carboxylyphenyl) hexafluoropropane dianhydride [6FDA]]-[m-phenylenediamine [MDA]] copolyimide |  |  |  |  | 1,12-di[3-(3- aminopropyl) imidazolium] dodecane [C12(DAPIM)2] | NCCC[N+]1=CN(CCCCCCCCCCCC[N+]2=CN(CCCN)C=C2)C=C1 | bis(trifluoromethylsulfonyl)imide [Tf2N] | FC(F)(S(=O)([N-]S(=O)(C(F)(F)F)=O)=O)F | Block copolyimide: (2,2-bis(3,4-carboxylyphenyl) hexafluoropropane dianhydride [6FDA]) and (m-phenylenediamine [MDA] with 8 mol% [1,12-di[3-(3- aminopropyl) imidazolium] dodecane [C12(DAPIM)2]] [bis(trifluoromethylsulfonyl)imide [Tf2N]] | 2,2-bis(3,4-carboxylyphenyl) hexafluoropropane dianhydride [6FDA] | m-phenylenediamine [MDA] | 1,12-di[3-(3- aminopropyl) imidazolium] dodecane [C12(DAPIM)2] | bis(trifluoromethylsulfonyl)imide [Tf2N] |  |  | 35 | 10 | 7.4 |  | 23.4 |  | alpha manually calculated from P(O2) O2/N2 and P(CO2). Just noticed that P(O2) was measured at 2 atm not 10 atm | https://dx.doi.org/10.1016/j.eurpolymj.2012.11.016 | Synthesis of room temperature ionic liquids based random copolyimides for gas separation applications | Li, Pei; Coleman, Maria R. | European Polymer Journal | Eur. Polym. J. | 49 (2) | 482-491 | 2013 | The University of Toledo, Toledo, OH, USA | Coleman, Maria R. | maria.coleman@utoledo.edu | The University of Toledo, Toledo, OH, USA
6FDA–MDA 10 mol% [C12(DAPIM)2][Tf2N]2 random | PIL-BCP | PIL-CP | [2,2-bis(3,4-carboxylyphenyl) hexafluoropropane dianhydride [6FDA]]-[m-phenylenediamine [MDA]] copolyimide |  |  |  |  | 1,12-di[3-(3- aminopropyl) imidazolium] dodecane [C12(DAPIM)2] | NCCC[N+]1=CN(CCCCCCCCCCCC[N+]2=CN(CCCN)C=C2)C=C1 | bis(trifluoromethylsulfonyl)imide [Tf2N] | FC(F)(S(=O)([N-]S(=O)(C(F)(F)F)=O)=O)F | Random copolyimide: (2,2-bis(3,4-carboxylyphenyl) hexafluoropropane dianhydride [6FDA]) and (m-phenylenediamine [MDA] with 10 mol% [1,12-di[3-(3- aminopropyl) imidazolium] dodecane [C12(DAPIM)2]] [bis(trifluoromethylsulfonyl)imide [Tf2N]] | 2,2-bis(3,4-carboxylyphenyl) hexafluoropropane dianhydride [6FDA] | m-phenylenediamine [MDA] | 1,12-di[3-(3- aminopropyl) imidazolium] dodecane [C12(DAPIM)2] | bis(trifluoromethylsulfonyl)imide [Tf2N] |  |  | 35 | 10 | 7.5 |  | 25.8 |  | alpha manually calculated from P(O2) O2/N2 and P(CO2). Just noticed that P(O2) was measured at 2 atm not 10 atm | https://dx.doi.org/10.1016/j.eurpolymj.2012.11.016 | Synthesis of room temperature ionic liquids based random copolyimides for gas separation applications | Li, Pei; Coleman, Maria R. | European Polymer Journal | Eur. Polym. J. | 49 (2) | 482-491 | 2013 | The University of Toledo, Toledo, OH, USA | Coleman, Maria R. | maria.coleman@utoledo.edu | The University of Toledo, Toledo, OH, USA
6FDA–MDA 20 mol% [C12(DAPIM)2][Tf2N]2 random | PIL-BCP | PIL-CP | [2,2-bis(3,4-carboxylyphenyl) hexafluoropropane dianhydride [6FDA]]-[m-phenylenediamine [MDA]] copolyimide |  |  |  |  | 1,12-di[3-(3- aminopropyl) imidazolium] dodecane [C12(DAPIM)2] | NCCC[N+]1=CN(CCCCCCCCCCCC[N+]2=CN(CCCN)C=C2)C=C1 | bis(trifluoromethylsulfonyl)imide [Tf2N] | FC(F)(S(=O)([N-]S(=O)(C(F)(F)F)=O)=O)F | Random copolyimide: (2,2-bis(3,4-carboxylyphenyl) hexafluoropropane dianhydride [6FDA]) and (m-phenylenediamine [MDA] with 20 mol% [1,12-di[3-(3- aminopropyl) imidazolium] dodecane [C12(DAPIM)2]] [bis(trifluoromethylsulfonyl)imide [Tf2N]] | 2,2-bis(3,4-carboxylyphenyl) hexafluoropropane dianhydride [6FDA] | m-phenylenediamine [MDA] | 1,12-di[3-(3- aminopropyl) imidazolium] dodecane [C12(DAPIM)2] | bis(trifluoromethylsulfonyl)imide [Tf2N] |  |  | 35 | 10 | 3.5 |  | 29.3 |  | alpha manually calculated from P(O2) O2/N2 and P(CO2). Just noticed that P(O2) was measured at 2 atm not 10 atm | https://dx.doi.org/10.1016/j.eurpolymj.2012.11.016 | Synthesis of room temperature ionic liquids based random copolyimides for gas separation applications | Li, Pei; Coleman, Maria R. | European Polymer Journal | Eur. Polym. J. | 49 (2) | 482-491 | 2013 | The University of Toledo, Toledo, OH, USA | Coleman, Maria R. | maria.coleman@utoledo.edu | The University of Toledo, Toledo, OH, USA
Poly([vbim][Tf2N]) | PIL | PIL | [5 empty] | 1-vinyl-3-methylimidazolium [vmim] | C=CN1C=[N+](C=C1)CCCC | bis(trifluoromethylsulfonyl)imide [Tf2N] | FC(F)(S(=O)([N-]S(=O)(C(F)(F)F)=O)=O)F | Poly([1-vinyl-3-butyl imidazolium [vbim]] [bis(trifluoromethylsulfonyl)imide [Tf2N]) | 1-vinyl-3-butyl imidazolium [vbim] | bis(trifluoromethylsulfonyl)imide [Tf2N] |  |  |  |  | 35 | 10 | 101.4 | 0.5 | 22.3 |  |  | https://dx.doi.org/10.1021/ie2005884 | CO2 Separation from Flue Gas Using Polyvinyl-(Room Temperature Ionic Liquid)–Room Temperature Ionic Liquid Composite Membranes | Li, Pei; Pramoda, K. P.; Chung, Tai-Shung | Industrial & Engineering Chemistry Research | Ind. Eng. Chem. Res. | 50 (15) | 9344-9353 | 2011 | National University of Singapore, Singapore, Singapore ; Institute of Materials Research and Engineering, Singapore | Chung, Tai-Shung | chencts@nus.edu.sg | National University of Singapore, Singapore, Singapore
Poly([vbim][Tf2N])-60 wt% [bmim][Tf2N] composite | PIL-IL | PIL-IL |  | 1-Butyl-3-methylimidazolium [bmim] | C[N+]1=CN(CCCC)C=C1 | bis(trifluoromethylsulfonyl)imide [Tf2N] | FC(F)(S(=O)([N-]S(=O)(C(F)(F)F)=O)=O)F | 1-vinyl-3-methylimidazolium [vmim] | C=CN1C=[N+](C=C1)CCCC | bis(trifluoromethylsulfonyl)imide [Tf2N] | FC(F)(S(=O)([N-]S(=O)(C(F)(F)F)=O)=O)F | Poly([1-vinyl-3-butyl imidazolium [vbim]] [bis(trifluoromethylsulfonyl)imide [Tf2N]) with 60 wt% {[1-Butyl-3-methylimidazolium [bmim]] [bis(trifluoromethylsulfonyl)imide [Tf2N]]} composite | 1-vinyl-3-butyl imidazolium [vbim] | 1-Butyl-3-methylimidazolium [bmim] | bis(trifluoromethylsulfonyl)imide [Tf2N] |  |  |  | 35 | 10 | 559.5 | 1.8 | 25.9 |  | I only included the 60%, there are more. | https://dx.doi.org/10.1021/ie2005884 | CO2 Separation from Flue Gas Using Polyvinyl-(Room Temperature Ionic Liquid)–Room Temperature Ionic Liquid Composite Membranes | Li, Pei; Pramoda, K. P.; Chung, Tai-Shung | Industrial & Engineering Chemistry Research | Ind. Eng. Chem. Res. | 50 (15) | 9344-9353 | 2011 | National University of Singapore, Singapore, Singapore ; Institute of Materials Research and Engineering, Singapore | Chung, Tai-Shung | chencts@nus.edu.sg | National University of Singapore, Singapore, Singapore
SBS | No IL Membrane | No IL Membrane | [9 empty] | Poly(styrene-block-butadiene-block-styrene) [SBS] | Poly(styrene-block-butadiene-block-styrene) [SBS] | [5 empty] | 35 | 0.1 | 372 |  | 16.4 |  |  | https://dx.doi.org/10.1016/j.cej.2017.04.030 | Hybrid membranes of nanostructrual copolymer and ionic liquid for carbon dioxide capture | Lim, Jung Yup; Kim, Jin Kyu; Lee, Chang Soo; Lee, Jung Min; Kim, Jong Hak. | Chemical Engineering Journal | Chem. Eng. J. | 322 | 254-262 | 2017 | Yonsei University, Seoul, South Korea ; Agency for Defense Development, Daejeon, South Korea | Kim, Jong Hak | jonghak@yonsei.ac.kr | Yonsei University, Seoul, South Korea
SBS-g-POEM | No IL Membrane | No IL Membrane | [9 empty] | Poly(styrene-block-butadiene-block-styrene) [SBS]-graft-poly(oxyethylene methacrylate) [POEM] | Poly(styrene-block-butadiene-block-styrene) [SBS] | poly(oxyethylene methacrylate) [POEM] |  |  |  |  | 35 | 0.1 | 407 |  | 21.6 |  |  | https://dx.doi.org/10.1016/j.cej.2017.04.030 | Hybrid membranes of nanostructrual copolymer and ionic liquid for carbon dioxide capture | Lim, Jung Yup; Kim, Jin Kyu; Lee, Chang Soo; Lee, Jung Min; Kim, Jong Hak. | Chemical Engineering Journal | Chem. Eng. J. | 322 | 254-262 | 2017 | Yonsei University, Seoul, South Korea ; Agency for Defense Development, Daejeon, South Korea | Kim, Jong Hak | jonghak@yonsei.ac.kr | Yonsei University, Seoul, South Korea
[SBS-g-POEM]/20 wt% [emim][dca] | Polymer-IL | Polymer-IL | Poly(styrene-block-butadiene-block-styrene) [SBS]-graft-poly(oxyethylene methacrylate) [POEM] | 1-Ethyl-3-methylimidazolium [emim] | C[N+]1=CN(C=C1)CC | Dicyanamide [DCA] | N%23C[N-]C%23N |  |  |  |  | [Poly(styrene-block-butadiene-block-styrene) [SBS]-graft-poly(oxyethylene methacrylate) [POEM]] with 20 wt% {[1-Ethyl-3-methylimidazolium [emim]] [Dicyanamide [dca]]} | Poly(styrene-block-butadiene-block-styrene) [SBS] | poly(oxyethylene methacrylate) [POEM] | 1-Ethyl-3-methylimidazolium [emim] | Dicyanamide [dca] |  |  | 35 | 0.1 | 457 |  | 24.7 |  | I only included the 20%, there are more. | https://dx.doi.org/10.1016/j.cej.2017.04.030 | Hybrid membranes of nanostructrual copolymer and ionic liquid for carbon dioxide capture | Lim, Jung Yup; Kim, Jin Kyu; Lee, Chang Soo; Lee, Jung Min; Kim, Jong Hak. | Chemical Engineering Journal | Chem. Eng. J. | 322 | 254-262 | 2017 | Yonsei University, Seoul, South Korea ; Agency for Defense Development, Daejeon, South Korea | Kim, Jong Hak | jonghak@yonsei.ac.kr | Yonsei University, Seoul, South Korea
[6FDA-Durene]-10wt% HKUST-1-20wt% [emim][Tf2N] | MMM | MMM | Copper benzene-1,3,5-tricarboxylate [HKUST-1] | 1-Ethyl-3-methylimidazolium [emim] | C[N+]1=CN(C=C1)CC | bis(trifluoromethylsulfonyl)imide [Tf2N] | FC(F)(S(=O)([N-]S(=O)(C(F)(F)F)=O)=O)F |  |  |  |  | ([4,4′-(hexafluoroisopropylidene) diphthalic anhydride [6FDA]]-[2,3,5,6-tetramethyl-1,3-phenyldiamine [Durene]]) with 10 wt% (Copper benzene-1,3,5-tricarboxylate [HKUST-1]) and 20 wt% {[1-Ethyl-3-methylimidazolium [emim]] [bis(trifluoromethylsulfonyl)imide [Tf2N]]} mixed matrix membrane | 4,4′-(hexafluoroisopropylidene) diphthalic anhydride [6FDA] | 2,3,5,6-tetramethyl-1,3-phenyldiamine [Durene] | Copper benzene-1,3,5-tricarboxylate [HKUST-1] | 1-Ethyl-3-methylimidazolium [emim] | bis(trifluoromethylsulfonyl)imide [Tf2N] |  | 25 | 2 | 145 | 4.7 | 17.9 | 1.21 |  | https://dx.doi.org/10.1021/acsami.6b11074 | Ionic Liquids as the MOFs/Polymer Interfacial Binder for Efficient Membrane Separation | Lin, Rijia; Ge, Lei; Diao, Hui; Rudolph, Victor; Zhu, Zhonghua. | ACS Applied Materials & Interfaces | ACS Appl. Mater. Interfaces. | 8 (46) | 32041-32049 | 2016 | The University of Queensland, Brisbane, Australia | Zhu, Zhonghua | z.zhu@uq.edu.au | The University of Queensland, Brisbane, Australia
[bmim][dca] | SILM | SILM | Porous hydrophobic poly(vinylidene fluoride) [PVDF] | 1-Butyl-3-methylimidazolium [bmim] | C[N+]1=CN(CCCC)C=C1 | Dicyanamide [DCA] | N%23C[N-]C%23N |  |  |  |  | Porous hydrophobic poly(vinylidene fluoride) [PVDF] supported {[1-Butyl-3-methylimidazolium [bmim]] [Dicyanamide [dca]]} | Porous hydrophobic poly(vinylidene fluoride) [PVDF] | 1-Butyl-3-methylimidazolium [bmim] | Dicyanamide [dca] |  |  |  | 30 | 2 | 4788 |  | 5.99 |  |  | https://dx.doi.org/10.1016/j.ijggc.2016.07.041 | CO2 separation by supported ionic liquid membranes and prediction of separation performance | Liu, Zhen; Liu, Cheng; Li, Longfei; Qin, Wei; Xu, Airong. | International Journal of Greenhouse Gas Control | Int. J. Greenhouse Gas Control. | 53 | 79-84 | 2016 | Henan University of Science and Technology, Luoyang, Henan, China | Liu, Zhen | liuz@haust.edu.cn | Henan University of Science and Technology, Luoyang, Henan, China
[bmim ][Ac] | SILM | SILM | Porous hydrophobic poly(vinylidene fluoride) [PVDF] | 1-Butyl-3-methylimidazolium [bmim] | C[N+]1=CN(CCCC)C=C1 | Acetate [Ac] | CC([O-])=O |  |  |  |  | Porous hydrophobic poly(vinylidene fluoride) [PVDF] supported {[1-Butyl-3-methylimidazolium [bmim]] [Acetate [Ac]]} | Porous hydrophobic poly(vinylidene fluoride) [PVDF] | 1-Butyl-3-methylimidazolium [bmim] | Acetate [Ac] |  |  |  | 30 | 2 | 520 |  | 22.61 |  |  | https://dx.doi.org/10.1016/j.ijggc.2016.07.041 | CO2 separation by supported ionic liquid membranes and prediction of separation performance | Liu, Zhen; Liu, Cheng; Li, Longfei; Qin, Wei; Xu, Airong. | International Journal of Greenhouse Gas Control | Int. J. Greenhouse Gas Control. | 53 | 79-84 | 2016 | Henan University of Science and Technology, Luoyang, Henan, China | Liu, Zhen | liuz@haust.edu.cn | Henan University of Science and Technology, Luoyang, Henan, China
[bmim][TfO] | SILM | SILM | Porous hydrophobic poly(vinylidene fluoride) [PVDF] | 1-Butyl-3-methylimidazolium [bmim] | C[N+]1=CN(CCCC)C=C1 | Triflate [CF3SO3] | O=S([O-])(C(F)(F)F)=O |  |  |  |  | Porous hydrophobic poly(vinylidene fluoride) [PVDF] supported {[1-Butyl-3-methylimidazolium [bmim]] [Triflate [CF3SO3]]} | Porous hydrophobic poly(vinylidene fluoride) [PVDF] | 1-Butyl-3-methylimidazolium [bmim] | Triflate [CF3SO3] |  |  |  | 30 | 2 | 857 |  | 13.6 |  |  | https://dx.doi.org/10.1016/j.ijggc.2016.07.041 | CO2 separation by supported ionic liquid membranes and prediction of separation performance | Liu, Zhen; Liu, Cheng; Li, Longfei; Qin, Wei; Xu, Airong. | International Journal of Greenhouse Gas Control | Int. J. Greenhouse Gas Control. | 53 | 79-84 | 2016 | Henan University of Science and Technology, Luoyang, Henan, China | Liu, Zhen | liuz@haust.edu.cn | Henan University of Science and Technology, Luoyang, Henan, China
[bmim][Tf2N] | SILM | SILM | Porous hydrophobic poly(vinylidene fluoride) [PVDF] | 1-Butyl-3-methylimidazolium [bmim] | C[N+]1=CN(CCCC)C=C1 | bis(trifluoromethylsulfonyl)imide [Tf2N] | FC(F)(S(=O)([N-]S(=O)(C(F)(F)F)=O)=O)F |  |  |  |  | Porous hydrophobic poly(vinylidene fluoride) [PVDF] supported {[1-Butyl-3-methylimidazolium [bmim]] [bis(trifluoromethylsulfonyl)imide [Tf2N]]} | Porous hydrophobic poly(vinylidene fluoride) [PVDF] | 1-Butyl-3-methylimidazolium [bmim] | bis(trifluoromethylsulfonyl)imide [Tf2N] |  |  |  | 30 | 2 | 3883 |  | 6.13 |  |  | https://dx.doi.org/10.1016/j.ijggc.2016.07.041 | CO2 separation by supported ionic liquid membranes and prediction of separation performance | Liu, Zhen; Liu, Cheng; Li, Longfei; Qin, Wei; Xu, Airong. | International Journal of Greenhouse Gas Control | Int. J. Greenhouse Gas Control. | 53 | 79-84 | 2016 | Henan University of Science and Technology, Luoyang, Henan, China | Liu, Zhen | liuz@haust.edu.cn | Henan University of Science and Technology, Luoyang, Henan, China
TSIL@NH2-MIL-101(Cr) | MMM | MMM | NH2-MIL-101(Cr) | 1-Propylamine-butylimidazolium [PAbim] | CCCC[N+]1=CN(CCCN)C=C1 | bis(trifluoromethylsulfonyl)imide [Tf2N] | FC(F)(S(=O)([N-]S(=O)(C(F)(F)F)=O)=O)F |  |  |  |  | [5,5 ́,6,6 ́-tetrahydroxy-3,3,3 ́,3 ́-tetramethyl-1,1 ́-spirobisindane (TTSBI)] and [2,3,5,6- tetrafluoroterephthalodinitrile (TFTPN)] copolymer [PIM-1] filled with 5 wt% {[1-Propylamine-butylimidazolium [PAbim]] [bis(trifluoromethylsulfonyl)imide [Tf2N]]} at [NH2-MIL-101(Cr)] | [5,5 ́,6,6 ́-tetrahydroxy-3,3,3 ́,3 ́-tetramethyl-1,1 ́-spirobisindane (TTSBI)] and [2,3,5,6- tetrafluoroterephthalodinitrile (TFTPN)] copolymer [PIM-1] | 1-Propylamine-butylimidazolium [PAbim] | NH2-MIL-101(Cr) | bis(trifluoromethylsulfonyl)imide [Tf2N] |  |  | 25 | 3 | 2979 |  | 37.24 |  | Could not name NH2-MIL-100(Cr). However, other than MIL-100, the rest do not need naming | https://dx.doi.org/10.1039/C6TA02611G | Fabrication of mixed-matrix membrane containing metal-organic framework composite with task-specific ionic liquid for efficient CO2 separation | Ma, Jing; Ying, Yunpan; Guo, Xiangyu; Huang, Hongliang; Liu, Dahuan; Zhong, Chongli. | Journal of Materials Chemistry A | J. Mater. Chem. A. | 4 (19) | 7281-7288 | 2016 | Beijing University of Chemical Technology, Beijing, China | Zhong, Chongli | zhongcl@mail.buct.edu.cn | Beijing University of Chemical Technology, Beijing, China
[emim][B(CN)4] | SILM | SILM | Porous hydrophilic polyethersulfone [PES] | 1-Ethyl-3-methylimidazolium [emim] | C[N+]1=CN(C=C1)CC | Tetracyanoborate [B(CN)4] | N%23C[B-](C%23N)(C%23N)C%23N |  |  |  |  | Porous hydrophilic polyethersulfone [PES] supported {[1-Ethyl-3-methylimidazolium [emim]] [Tetracyanoborate [B(CN)4]]} | Porous hydrophilic polyethersulfone [PES] | 1-Ethyl-3-methylimidazolium [emim] | Tetracyanoborate [B(CN)4] |  |  |  | N/A | N/A | 2040 | 60 | 53 | 6 |  | https://dx.doi.org/10.1039/c2ra22342b | High CO2 solubility, permeability and selectivity in ionic liquids with the tetracyanoborate anion | Mahurin, Shannon M.; Hillesheim, Patrick C.; Yeary, Joshua S.; Jiang, De-en; Dai, Sheng. | RSC Advances | RSC Adv. | 2 (31) | 11813 | 2012 | Oak Ridge National Laboratory, Knoxville, TN, USA ; University of Tennessee, Knoxville, TN, USA | Dai, Sheng | dais@ornl.gov | Oak Ridge National Laboratory, Knoxville, TN
[bmim][B(CN)4] | SILM | SILM | Porous hydrophilic polyethersulfone [PES] | 1-Butyl-3-methylimidazolium [bmim] | C[N+]1=CN(CCCC)C=C1 | Tetracyanoborate [B(CN)4] | N%23C[B-](C%23N)(C%23N)C%23N |  |  |  |  | Porous hydrophilic polyethersulfone [PES] supported {[1-Butyl-3-methylimidazolium [bmim]] [Tetracyanoborate [B(CN)4]]} | Porous hydrophilic polyethersulfone [PES] | 1-Butyl-3-methylimidazolium [bmim] | Tetracyanoborate [B(CN)4] |  |  |  | N/A | N/A | 1755 | 50 | 40 | 2 |  | https://dx.doi.org/10.1039/c2ra22342b | High CO2 solubility, permeability and selectivity in ionic liquids with the tetracyanoborate anion | Mahurin, Shannon M.; Hillesheim, Patrick C.; Yeary, Joshua S.; Jiang, De-en; Dai, Sheng. | RSC Advances | RSC Adv. | 2 (31) | 11813 | 2012 | Oak Ridge National Laboratory, Knoxville, TN, USA ; University of Tennessee, Knoxville, TN, USA | Dai, Sheng | dais@ornl.gov | Oak Ridge National Laboratory, Knoxville, TN
[emmim][B(CN)4] | SILM | SILM | Porous hydrophilic polyethersulfone [PES] | 3-ethyl-1,2-dimethyl-imidazolium [emmim] | CCN1C=C[N+](C)=C1C | Tetracyanoborate [B(CN)4] | N%23C[B-](C%23N)(C%23N)C%23N |  |  |  |  | Porous hydrophilic polyethersulfone [PES] supported {[3-ethyl-1,2-dimethyl-imidazolium [emmim]] [Tetracyanoborate [B(CN)4]]} | Porous hydrophilic polyethersulfone [PES] | 3-ethyl-1,2-dimethyl-imidazolium [emmim] | Tetracyanoborate [B(CN)4] |  |  |  | N/A | N/A | 1721 | 80 | 46 | 5 |  | https://dx.doi.org/10.1039/c2ra22342b | High CO2 solubility, permeability and selectivity in ionic liquids with the tetracyanoborate anion | Mahurin, Shannon M.; Hillesheim, Patrick C.; Yeary, Joshua S.; Jiang, De-en; Dai, Sheng. | RSC Advances | RSC Adv. | 2 (31) | 11813 | 2012 | Oak Ridge National Laboratory, Knoxville, TN, USA ; University of Tennessee, Knoxville, TN, USA | Dai, Sheng | dais@ornl.gov | Oak Ridge National Laboratory, Knoxville, TN
[C4MPyrr][B(CN)4] | SILM | SILM | Porous hydrophilic polyethersulfone [PES] | 1-butyl-1-methylpyrrolidinium [Pyr14] | C[N+]1(CCCC)CCCC1 | Tetracyanoborate [B(CN)4] | N%23C[B-](C%23N)(C%23N)C%23N |  |  |  |  | Porous hydrophilic polyethersulfone [PES] supported {[1-butyl-1-methylpyrrolidinium [Pyr14]] [Tetracyanoborate [B(CN)4]]} | Porous hydrophilic polyethersulfone [PES] | 1-butyl-1-methylpyrrolidinium [Pyr14] | Tetracyanoborate [B(CN)4] |  |  |  | N/A | N/A | 1633 | 60 | 38 | 2 |  | https://dx.doi.org/10.1039/c2ra22342b | High CO2 solubility, permeability and selectivity in ionic liquids with the tetracyanoborate anion | Mahurin, Shannon M.; Hillesheim, Patrick C.; Yeary, Joshua S.; Jiang, De-en; Dai, Sheng. | RSC Advances | RSC Adv. | 2 (31) | 11813 | 2012 | Oak Ridge National Laboratory, Knoxville, TN, USA ; University of Tennessee, Knoxville, TN, USA | Dai, Sheng | dais@ornl.gov | Oak Ridge National Laboratory, Knoxville, TN
[C4mpip][B(CN)4] | SILM | SILM | Porous hydrophilic polyethersulfone [PES] | 1-butyl-1-methylpiperidinium [C4mpip] | C[N+]1(CCCC)CCCCC1 | Tetracyanoborate [B(CN)4] | N%23C[B-](C%23N)(C%23N)C%23N |  |  |  |  | Porous hydrophilic polyethersulfone [PES] supported {[1-butyl-1-methylpiperidinium [C4mpip]] [Tetracyanoborate [B(CN)4]]} | Porous hydrophilic polyethersulfone [PES] | 1-butyl-1-methylpiperidinium [C4mpip] | Tetracyanoborate [B(CN)4] |  |  |  | N/A | N/A | 961 | 25 | 37 | 5 |  | https://dx.doi.org/10.1039/c2ra22342b | High CO2 solubility, permeability and selectivity in ionic liquids with the tetracyanoborate anion | Mahurin, Shannon M.; Hillesheim, Patrick C.; Yeary, Joshua S.; Jiang, De-en; Dai, Sheng. | RSC Advances | RSC Adv. | 2 (31) | 11813 | 2012 | Oak Ridge National Laboratory, Knoxville, TN, USA ; University of Tennessee, Knoxville, TN, USA | Dai, Sheng | dais@ornl.gov | Oak Ridge National Laboratory, Knoxville, TN
[(N11)2CH][Tf2N] | SILM | SILM | Porous hydrophilic polyethersulfone [PES] | N-((dimethylamino)methylene)-N-methylmethanaminium [(N11)2CH] | C/[N+](C)=C/N(C)C | bis(trifluoromethylsulfonyl)imide [Tf2N] | FC(F)(S(=O)([N-]S(=O)(C(F)(F)F)=O)=O)F |  |  |  |  | {[N-((dimethylamino)methylene)-N-methylmethanaminium [(N11)2CH]] [bis(trifluoromethylsulfonyl)imide [Tf2N]]} Room temperature ionic liquid | N-((dimethylamino)methylene)-N-methylmethanaminium [(N11)2CH] | bis(trifluoromethylsulfonyl)imide [Tf2N] |  |  |  |  | N/A | N/A | 1882 | 65 | 28 | 4 | Based on figures, temp might be 27. pressure might be 0.7. Material 1 named using chemdraw. I did not include the support here because the authors say that they used either Supor-100 (PES) or alumina, without specifying which one they actually used. | https://dx.doi.org/10.1016/j.memsci.2012.01.042 | Ring-opened heterocycles: Promising ionic liquids for gas separation and capture | Mahurin, Shannon M.; Yeary, Joshua S.; Baker, Sheila N.; Jiang, De-en; Dai, Sheng; Baker, Gary A. | Journal of Membrane Science | J. Membr. Sci. | 401-402 | 61-67 | 2012 | Oak Ridge National Laboratory, Oak Ridge, TN, USA ; University of Missouri-Columbia, Columbia, MO, USA | Mahurin, Shannon M. | mahurinsm@ornl.gov | Oak Ridge National Laboratory, Knoxville, TN
[(N111)2CH][Tf2N] | SILM | SILM | Porous hydrophilic polyethersulfone [PES] | (E)-N-((((dimethylamino)methylene)amino)methylene)-N-methylmethanaminium [(N111)2CH] | C/[N+](C)=C/N=C/N(C)C | bis(trifluoromethylsulfonyl)imide [Tf2N] | FC(F)(S(=O)([N-]S(=O)(C(F)(F)F)=O)=O)F |  |  |  |  | {[(E)-N-((((dimethylamino)methylene)amino)methylene)-N-methylmethanaminium [(N111)2CH]] [bis(trifluoromethylsulfonyl)imide [Tf2N]]} Room temperature ionic liquid | (E)-N-((((dimethylamino)methylene)amino)methylene)-N-methylmethanaminium [(N111)2CH] | bis(trifluoromethylsulfonyl)imide [Tf2N] |  |  |  |  | N/A | N/A | 1777 | 46 | 29 | 4 | Based on figures, temp might be 27. pressure might be 0.7. Material 1 named using chemdraw. I did not include the support here because the authors say that they used either Supor-100 (PES) or alumina, without specifying which one they actually used. | https://dx.doi.org/10.1016/j.memsci.2012.01.042 | Ring-opened heterocycles: Promising ionic liquids for gas separation and capture | Mahurin, Shannon M.; Yeary, Joshua S.; Baker, Sheila N.; Jiang, De-en; Dai, Sheng; Baker, Gary A. | Journal of Membrane Science | J. Membr. Sci. | 401-402 | 61-67 | 2012 | Oak Ridge National Laboratory, Oak Ridge, TN, USA ; University of Missouri-Columbia, Columbia, MO, USA | Mahurin, Shannon M. | mahurinsm@ornl.gov | Oak Ridge National Laboratory, Knoxville, TN
[(N111)2CH][C(CN)3] | SILM | SILM | Porous hydrophilic polyethersulfone [PES] | (E)-N-((((dimethylamino)methylene)amino)methylene)-N-methylmethanaminium [(N111)2CH] | C/[N+](C)=C/N=C/N(C)C | Tricyanomethanide [C(CN)3] | N%23C[C-](C%23N)C%23N |  |  |  |  | {[(E)-N-((((dimethylamino)methylene)amino)methylene)-N-methylmethanaminium [(N111)2CH]] [Tricyanomethanide [C(CN)3]]} Room temperature ionic liquid | (E)-N-((((dimethylamino)methylene)amino)methylene)-N-methylmethanaminium [(N111)2CH] | Tricyanomethanide [C(CN)3] |  |  |  |  | N/A | N/A | 1760 | 31 | 45 | 8 | Based on figures, temp might be 27. pressure might be 0.7. Material 1 named using chemdraw. I did not include the support here because the authors say that they used either Supor-100 (PES) or alumina, without specifying which one they actually used. | https://dx.doi.org/10.1016/j.memsci.2012.01.042 | Ring-opened heterocycles: Promising ionic liquids for gas separation and capture | Mahurin, Shannon M.; Yeary, Joshua S.; Baker, Sheila N.; Jiang, De-en; Dai, Sheng; Baker, Gary A. | Journal of Membrane Science | J. Membr. Sci. | 401-402 | 61-67 | 2012 | Oak Ridge National Laboratory, Oak Ridge, TN, USA ; University of Missouri-Columbia, Columbia, MO, USA | Mahurin, Shannon M. | mahurinsm@ornl.gov | Oak Ridge National Laboratory, Knoxville, TN
[emim][Tf2N] | SILM | SILM | Porous hydrophilic polyethersulfone [PES] | 1-Ethyl-3-methylimidazolium [emim] | C[N+]1=CN(C=C1)CC | bis(trifluoromethylsulfonyl)imide [Tf2N] | FC(F)(S(=O)([N-]S(=O)(C(F)(F)F)=O)=O)F |  |  |  |  | {[1-Ethyl-3-methylimidazolium [emim]] [bis(trifluoromethylsulfonyl)imide [Tf2N]]} Room temperature ionic liquid | 1-Ethyl-3-methylimidazolium [emim] | bis(trifluoromethylsulfonyl)imide [Tf2N] |  |  |  |  | N/A | N/A | 1730 | 50 | 29 | 3 | Based on figures, temp might be 27. pressure might be 0.7. Material 1 named using chemdraw. I did not include the support here because the authors say that they used either Supor-100 (PES) or alumina, without specifying which one they actually used. | https://dx.doi.org/10.1016/j.memsci.2012.01.042 | Ring-opened heterocycles: Promising ionic liquids for gas separation and capture | Mahurin, Shannon M.; Yeary, Joshua S.; Baker, Sheila N.; Jiang, De-en; Dai, Sheng; Baker, Gary A. | Journal of Membrane Science | J. Membr. Sci. | 401-402 | 61-67 | 2012 | Oak Ridge National Laboratory, Oak Ridge, TN, USA ; University of Missouri-Columbia, Columbia, MO, USA | Mahurin, Shannon M. | mahurinsm@ornl.gov | Oak Ridge National Laboratory, Knoxville, TN
50-(3:1)-TAEA | PIL-BCP (free IL) | PIL-CP | tris(2-aminoethyl)amine [TAEA] | 1-Ethyl-3-methylimidazolium [emim] | C[N+]1=CN(C=C1)CC | bis(trifluoromethylsulfonyl)imide [Tf2N] | FC(F)(S(=O)([N-]S(=O)(C(F)(F)F)=O)=O)F | 1,3-bis(2-oxiranyl-ethyl)imidazolium [A] | [N+]1(CCC2CO2)=CN(CCC3CO3)C=C1 | bis(trifluoromethylsulfonyl)imide [Tf2N] | FC(F)(S(=O)([N-]S(=O)(C(F)(F)F)=O)=O)F | (3:1) monomer stochiometry of ([1,3-bis(2-oxiranyl-ethyl)imidazolium [A]] [bis(trifluoromethylsulfonyl)imide [Tf2N]]) : (tris(2-aminoethyl)amine [TAEA]) and 50 wt% {[1-Ethyl-3-methylimidazolium [emim]] [bis(trifluoromethylsulfonyl)imide [Tf2N]]} | 1,3-bis(2-oxiranyl-ethyl)imidazolium [A] | tris(2-aminoethyl)amine [TAEA] | 1-Ethyl-3-methylimidazolium [emim] | bis(trifluoromethylsulfonyl)imide [Tf2N] |  |  | 23 | 2 | 125 | 5 | 28 |  |  | https://dx.doi.org/10.1021/ie5035122 | Effect of Monomer Structure on Curing Behavior, CO2 Solubility, and Gas Permeability of Ionic Liquid-Based EpoxyAmine Resins and Ion-Gels | McDanel, William M.; Cowan, Matthew G.; Barton, Jason A.; Gin, Douglas L.; Noble, Richard D. | Industrial & Engineering Chemistry Research | Ind. Eng. Chem. Res. | 54 (16) | 4396-4406 | 2014 | University of Colorado at Boulder, Boulder, CO, USA | Noble, Richard D. | nobler@colorado.edu | University of Colorado at Boulder, Boulder, CO, USA
50-(3:2)-TMAEA | PIL-BCP (free IL) | PIL-CP | tris[2-(methylamino)ethyl]amine [TMAEA] | 1-Ethyl-3-methylimidazolium [emim] | C[N+]1=CN(C=C1)CC | bis(trifluoromethylsulfonyl)imide [Tf2N] | FC(F)(S(=O)([N-]S(=O)(C(F)(F)F)=O)=O)F | 1,3-bis(2-oxiranyl-ethyl)imidazolium [A] | [N+]1(CCC2CO2)=CN(CCC3CO3)C=C1 | bis(trifluoromethylsulfonyl)imide [Tf2N] | FC(F)(S(=O)([N-]S(=O)(C(F)(F)F)=O)=O)F | (3:2) monomer stochiometry of ([1,3-bis(2-oxiranyl-ethyl)imidazolium [A]] [bis(trifluoromethylsulfonyl)imide [Tf2N]]) : (tris[2-(methylamino)ethyl]amine [TMAEA]) and 50 wt% {[1-Ethyl-3-methylimidazolium [emim]] [bis(trifluoromethylsulfonyl)imide [Tf2N]]} | 1,3-bis(2-oxiranyl-ethyl)imidazolium [A] | tris[2-(methylamino)ethyl]amine [TMAEA] | 1-Ethyl-3-methylimidazolium [emim] | bis(trifluoromethylsulfonyl)imide [Tf2N] |  |  | 23 | 2 | 130 | 5 | 28 |  |  | https://dx.doi.org/10.1021/ie5035122 | Effect of Monomer Structure on Curing Behavior, CO2 Solubility, and Gas Permeability of Ionic Liquid-Based EpoxyAmine Resins and Ion-Gels | McDanel, William M.; Cowan, Matthew G.; Barton, Jason A.; Gin, Douglas L.; Noble, Richard D. | Industrial & Engineering Chemistry Research | Ind. Eng. Chem. Res. | 54 (16) | 4396-4406 | 2014 | University of Colorado at Boulder, Boulder, CO, USA | Noble, Richard D. | nobler@colorado.edu | University of Colorado at Boulder, Boulder, CO, USA
60-(3:1)-TAEA | PIL-BCP (free IL) | PIL-CP | tris(2-aminoethyl)amine [TAEA] | 1-Ethyl-3-methylimidazolium [emim] | C[N+]1=CN(C=C1)CC | bis(trifluoromethylsulfonyl)imide [Tf2N] | FC(F)(S(=O)([N-]S(=O)(C(F)(F)F)=O)=O)F | 1,3-bis(2-oxiranyl-ethyl)imidazolium [A] | [N+]1(CCC2CO2)=CN(CCC3CO3)C=C1 | bis(trifluoromethylsulfonyl)imide [Tf2N] | FC(F)(S(=O)([N-]S(=O)(C(F)(F)F)=O)=O)F | (3:1) monomer stochiometry of ([1,3-bis(2-oxiranyl-ethyl)imidazolium [A]] [bis(trifluoromethylsulfonyl)imide [Tf2N]]) : (tris(2-aminoethyl)amine [TAEA]) and 60 wt% {[1-Ethyl-3-methylimidazolium [emim]] [bis(trifluoromethylsulfonyl)imide [Tf2N]]} | 1,3-bis(2-oxiranyl-ethyl)imidazolium [A] | tris(2-aminoethyl)amine [TAEA] | 1-Ethyl-3-methylimidazolium [emim] | bis(trifluoromethylsulfonyl)imide [Tf2N] |  |  | 23 | 2 | 230 | 5 | 36 |  |  | https://dx.doi.org/10.1021/ie5035122 | Effect of Monomer Structure on Curing Behavior, CO2 Solubility, and Gas Permeability of Ionic Liquid-Based EpoxyAmine Resins and Ion-Gels | McDanel, William M.; Cowan, Matthew G.; Barton, Jason A.; Gin, Douglas L.; Noble, Richard D. | Industrial & Engineering Chemistry Research | Ind. Eng. Chem. Res. | 54 (16) | 4396-4406 | 2014 | University of Colorado at Boulder, Boulder, CO, USA | Noble, Richard D. | nobler@colorado.edu | University of Colorado at Boulder, Boulder, CO, USA
60-(3:2)-TMAEA | PIL-BCP (free IL) | PIL-CP | tris[2-(methylamino)ethyl]amine [TMAEA] | 1-Ethyl-3-methylimidazolium [emim] | C[N+]1=CN(C=C1)CC | bis(trifluoromethylsulfonyl)imide [Tf2N] | FC(F)(S(=O)([N-]S(=O)(C(F)(F)F)=O)=O)F | 1,3-bis(2-oxiranyl-ethyl)imidazolium [A] | [N+]1(CCC2CO2)=CN(CCC3CO3)C=C1 | bis(trifluoromethylsulfonyl)imide [Tf2N] | FC(F)(S(=O)([N-]S(=O)(C(F)(F)F)=O)=O)F | (3:2) monomer stochiometry of ([1,3-bis(2-oxiranyl-ethyl)imidazolium [A]] [bis(trifluoromethylsulfonyl)imide [Tf2N]]) : (tris[2-(methylamino)ethyl]amine [TMAEA]) and 60 wt% {[1-Ethyl-3-methylimidazolium [emim]] [bis(trifluoromethylsulfonyl)imide [Tf2N]]} | 1,3-bis(2-oxiranyl-ethyl)imidazolium [A] | tris[2-(methylamino)ethyl]amine [TMAEA] | 1-Ethyl-3-methylimidazolium [emim] | bis(trifluoromethylsulfonyl)imide [Tf2N] |  |  | 23 | 2 | 240 | 5 | 33 |  |  | https://dx.doi.org/10.1021/ie5035122 | Effect of Monomer Structure on Curing Behavior, CO2 Solubility, and Gas Permeability of Ionic Liquid-Based EpoxyAmine Resins and Ion-Gels | McDanel, William M.; Cowan, Matthew G.; Barton, Jason A.; Gin, Douglas L.; Noble, Richard D. | Industrial & Engineering Chemistry Research | Ind. Eng. Chem. Res. | 54 (16) | 4396-4406 | 2014 | University of Colorado at Boulder, Boulder, CO, USA | Noble, Richard D. | nobler@colorado.edu | University of Colorado at Boulder, Boulder, CO, USA
50 - (3:2) | PIL-BCP (free IL) | PIL-CP | tris(2-aminoethyl)amine [TAEA] | 1-Ethyl-3-methylimidazolium [emim] | C[N+]1=CN(C=C1)CC | bis(trifluoromethylsulfonyl)imide [Tf2N] | FC(F)(S(=O)([N-]S(=O)(C(F)(F)F)=O)=O)F | 1,3-bis(2-oxiranyl-ethyl)imidazolium [A] | [N+]1(CCC2CO2)=CN(CCC3CO3)C=C1 | bis(trifluoromethylsulfonyl)imide [Tf2N] | FC(F)(S(=O)([N-]S(=O)(C(F)(F)F)=O)=O)F | (3:2) monomer stochiometry of ([1,3-bis(2-oxiranyl-ethyl)imidazolium [A]] [bis(trifluoromethylsulfonyl)imide [Tf2N]]) : (tris(2-aminoethyl)amine [TAEA]) and 50 wt% {[1-Ethyl-3-methylimidazolium [emim]] [bis(trifluoromethylsulfonyl)imide [Tf2N]]} | 1,3-bis(2-oxiranyl-ethyl)imidazolium [A] | tris(2-aminoethyl)amine [TAEA] | 1-Ethyl-3-methylimidazolium [emim] | bis(trifluoromethylsulfonyl)imide [Tf2N] |  |  | 23 | 2 | 100 | 5 | 28 |  |  | https://dx.doi.org/10.1016/j.polymer.2014.04.039 | Cross-linked ionic resins and gels from epoxide-functionalized imidazolium ionic liquid monomers | McDanel, William M.; Cowan, Matthew G.; Carlisle, Trevor K.; Swanson, Anna K.; Noble, Richard D.; Gin, Douglas L. | Polymer | Polymer. | 55 (16) | 3305-3313 | 2014 | University of Colorado at Boulder, Boulder, CO, USA | Noble, Richard D. | nobler@colorado.edu | University of Colorado at Boulder, Boulder, CO, USA
60 - (3:2) | PIL-BCP (free IL) | PIL-CP | tris(2-aminoethyl)amine [TAEA] | 1-Ethyl-3-methylimidazolium [emim] | C[N+]1=CN(C=C1)CC | bis(trifluoromethylsulfonyl)imide [Tf2N] | FC(F)(S(=O)([N-]S(=O)(C(F)(F)F)=O)=O)F | 1,3-bis(2-oxiranyl-ethyl)imidazolium [A] | [N+]1(CCC2CO2)=CN(CCC3CO3)C=C1 | bis(trifluoromethylsulfonyl)imide [Tf2N] | FC(F)(S(=O)([N-]S(=O)(C(F)(F)F)=O)=O)F | (3:2) monomer stochiometry of (1,3-bis(2-oxiranyl-ethyl)imidazolium [A]) : (tris(2-aminoethyl)amine [TAEA]) and 60 wt% {[1-Ethyl-3-methylimidazolium [emim]] [bis(trifluoromethylsulfonyl)imide [Tf2N]]} | 1,3-bis(2-oxiranyl-ethyl)imidazolium [A] | tris(2-aminoethyl)amine [TAEA] | 1-Ethyl-3-methylimidazolium [emim] | bis(trifluoromethylsulfonyl)imide [Tf2N] |  |  | 23 | 2 | 210 | 5 | 31 |  |  | https://dx.doi.org/10.1016/j.polymer.2014.04.039 | Cross-linked ionic resins and gels from epoxide-functionalized imidazolium ionic liquid monomers | McDanel, William M.; Cowan, Matthew G.; Carlisle, Trevor K.; Swanson, Anna K.; Noble, Richard D.; Gin, Douglas L. | Polymer | Polymer. | 55 (16) | 3305-3313 | 2014 | University of Colorado at Boulder, Boulder, CO, USA | Noble, Richard D. | nobler@colorado.edu | University of Colorado at Boulder, Boulder, CO, USA
75 - (3:2) | PIL-BCP (free IL) | PIL-CP | tris(2-aminoethyl)amine [TAEA] | 1-Ethyl-3-methylimidazolium [emim] | C[N+]1=CN(C=C1)CC | bis(trifluoromethylsulfonyl)imide [Tf2N] | FC(F)(S(=O)([N-]S(=O)(C(F)(F)F)=O)=O)F | 1,3-bis(2-oxiranyl-ethyl)imidazolium [A] | [N+]1(CCC2CO2)=CN(CCC3CO3)C=C1 | bis(trifluoromethylsulfonyl)imide [Tf2N] | FC(F)(S(=O)([N-]S(=O)(C(F)(F)F)=O)=O)F | (3:2) monomer stochiometry of (1,3-bis(2-oxiranyl-ethyl)imidazolium [A]) : (tris(2-aminoethyl)amine [TAEA]) and 75 wt% {[1-Ethyl-3-methylimidazolium [emim]] [bis(trifluoromethylsulfonyl)imide [Tf2N]]} | 1,3-bis(2-oxiranyl-ethyl)imidazolium [A] | tris(2-aminoethyl)amine [TAEA] | 1-Ethyl-3-methylimidazolium [emim] | bis(trifluoromethylsulfonyl)imide [Tf2N] |  |  | 23 | 2 | 410 | 10 | 29 |  |  | https://dx.doi.org/10.1016/j.polymer.2014.04.039 | Cross-linked ionic resins and gels from epoxide-functionalized imidazolium ionic liquid monomers | McDanel, William M.; Cowan, Matthew G.; Carlisle, Trevor K.; Swanson, Anna K.; Noble, Richard D.; Gin, Douglas L. | Polymer | Polymer. | 55 (16) | 3305-3313 | 2014 | University of Colorado at Boulder, Boulder, CO, USA | Noble, Richard D. | nobler@colorado.edu | University of Colorado at Boulder, Boulder, CO, USA
75 - (3:1) | PIL-BCP (free IL) | PIL-CP | tris(2-aminoethyl)amine [TAEA] | 1-Ethyl-3-methylimidazolium [emim] | C[N+]1=CN(C=C1)CC | bis(trifluoromethylsulfonyl)imide [Tf2N] | FC(F)(S(=O)([N-]S(=O)(C(F)(F)F)=O)=O)F | 1,3-bis(2-oxiranyl-ethyl)imidazolium [A] | [N+]1(CCC2CO2)=CN(CCC3CO3)C=C1 | bis(trifluoromethylsulfonyl)imide [Tf2N] | FC(F)(S(=O)([N-]S(=O)(C(F)(F)F)=O)=O)F | (3:1) monomer stochiometry of (1,3-bis(2-oxiranyl-ethyl)imidazolium [A]) : (tris(2-aminoethyl)amine [TAEA]) and 75 wt% {[1-Ethyl-3-methylimidazolium [emim]] [bis(trifluoromethylsulfonyl)imide [Tf2N]]} | 1,3-bis(2-oxiranyl-ethyl)imidazolium [A] | tris(2-aminoethyl)amine [TAEA] | 1-Ethyl-3-methylimidazolium [emim] | bis(trifluoromethylsulfonyl)imide [Tf2N] |  |  | 23 | 2 | 510 | 20 | 34 |  |  | https://dx.doi.org/10.1016/j.polymer.2014.04.039 | Cross-linked ionic resins and gels from epoxide-functionalized imidazolium ionic liquid monomers | McDanel, William M.; Cowan, Matthew G.; Carlisle, Trevor K.; Swanson, Anna K.; Noble, Richard D.; Gin, Douglas L. | Polymer | Polymer. | 55 (16) | 3305-3313 | 2014 | University of Colorado at Boulder, Boulder, CO, USA | Noble, Richard D. | nobler@colorado.edu | University of Colorado at Boulder, Boulder, CO, USA
Ionic Polyimide | PIL | PIL | [5 empty] | Poly(N,N′-bis(3-imidazol-1-yl-propyl)pyromellitic diimide)) [Ionic Polyimide] | ClCC1=CC=C(CN2C=[N+](CCCN3C(C(C=C(C(N(CCCN4C=[NH+]C=C4)C5=O)=O)C5=C6)=C6C3=O)=O)C=C2)C=C1 | bis(trifluoromethylsulfonyl)imide [Tf2N] | FC(F)(S(=O)([N-]S(=O)(C(F)(F)F)=O)=O)F | [Poly(N,N′-bis(3-imidazol-1-yl-propyl)pyromellitic diimide)) [Ionic Polyimide]] [bis(trifluoromethylsulfonyl)imide [Tf2N]]2 | Poly(N,N′-bis(3-imidazol-1-yl-propyl)pyromellitic diimide)) [Ionic Polyimide] | bis(trifluoromethylsulfonyl)imide [Tf2N] |  |  |  |  | 22 | 3 | 0.871 | 0.003 | 32.3 |  |  | https://dx.doi.org/10.1021/acs.iecr.7b00462 | Ionic Polyimides: Hybrid Polymer Architectures and Composites with Ionic Liquids for Advanced Gas Separation Membranes | Mittenthal, Max S.; Flowers, Brian S.; Bara, Jason E.; Whitley, John W.; Spear, Scott K.; Roveda, J. David; Wallace, David A.; Shannon, Matthew S.; Holler, Rob; Martens, Rich; Daly, Daniel T. | Industrial & Engineering Chemistry Research | Ind. Eng. Chem. Res. | 56 (17) | 5055-5069 | 2017 | University of Alabama, Tuscaloosa, AL, USA | Bara, Jason E. | jbara@eng.ua.edu | University of Alabama, Tuscaloosa, AL, USA
Ionic Polyimide with [C4mim][Tf2N] | PIL-IL | PIL-IL |  | 1-Butyl-3-methylimidazolium [bmim] | C[N+]1=CN(CCCC)C=C1 | bis(trifluoromethylsulfonyl)imide [Tf2N] | FC(F)(S(=O)([N-]S(=O)(C(F)(F)F)=O)=O)F | Poly(N,N′-bis(3-imidazol-1-yl-propyl)pyromellitic diimide)) [Ionic Polyimide] | ClCC1=CC=C(CN2C=[N+](CCCN3C(C(C=C(C(N(CCCN4C=[NH+]C=C4)C5=O)=O)C5=C6)=C6C3=O)=O)C=C2)C=C1 | bis(trifluoromethylsulfonyl)imide [Tf2N] | FC(F)(S(=O)([N-]S(=O)(C(F)(F)F)=O)=O)F | [Poly(N,N′-bis(3-imidazol-1-yl-propyl)pyromellitic diimide)) [Ionic Polyimide]] [bis(trifluoromethylsulfonyl)imide [Tf2N]]2 with [1-Butyl-3-methylimidazolium [bmim]] [bis(trifluoromethylsulfonyl)imide [Tf2N]] | Poly(N,N′-bis(3-imidazol-1-yl-propyl)pyromellitic diimide)) [Ionic Polyimide] | 1-Butyl-3-methylimidazolium [bmim] | bis(trifluoromethylsulfonyl)imide [Tf2N] |  |  |  | 22 | 3 | 20.4 | 0.1 | 39.5 |  |  | https://dx.doi.org/10.1021/acs.iecr.7b00462 | Ionic Polyimides: Hybrid Polymer Architectures and Composites with Ionic Liquids for Advanced Gas Separation Membranes | Mittenthal, Max S.; Flowers, Brian S.; Bara, Jason E.; Whitley, John W.; Spear, Scott K.; Roveda, J. David; Wallace, David A.; Shannon, Matthew S.; Holler, Rob; Martens, Rich; Daly, Daniel T. | Industrial & Engineering Chemistry Research | Ind. Eng. Chem. Res. | 56 (17) | 5055-5069 | 2017 | University of Alabama, Tuscaloosa, AL, USA | Bara, Jason E. | jbara@eng.ua.edu | University of Alabama, Tuscaloosa, AL, USA
PIS12 | No IL Membrane | No IL Membrane | [9 empty] | [3,5-bis(4-amino-3-methylphenoxy) benzoyloxybutyl - hydrosilyl-terminated poly-dimethylsiloxane [PIS12]] and [4,4'-Oxydiphthalic anhydride [ODPA]] co-polyimide | 3,5-bis(4-amino-3-methylphenoxy) benzoyloxybutyl - hydrosilyl-terminated poly-dimethylsiloxane [PIS12] | 4,4'-Oxydiphthalic anhydride [ODPA] |  |  |  |  | 30 | 1 | 1070 |  | 11.8 |  |  | https://dx.doi.org/10.1016/j.polymer.2017.12.016 | Syntheses of aromatic polymers containing imidazolium moiety and the surface modification of a highly gas permeable membrane using the nanosheets | Nagase, Yu; Suleimenova, Botakoz; Umeda, Chihiro; Taira, Kosuke; Oda, Tatsuma; Suzuki, Sayaka; Okamura, Yosuke; Koguchi, Shinichi. | Polymer | Polymer. | 135 | 142-153 | 2018 | Tokai University, Hiratsuka, Kanagawa, Japan | Nagase, Yu | yunagase@tokai-u.jp | Tokai University, Hiratsuka, Kanagawa, Japan
PI-ImC1/PIS12 | PIL | PIL | [5 empty] | PI-ImC1 | CC1=CC=C(OC2=CC(C(OCCCCCC[N+]3=CN(C)C=C3)=O)=CC(OC4=CC=C(N5C(C(C=CC(OC6=CC=C(C(N(C)C7=O)=O)C7=C6)=C8)=C8C5=O)=O)C(C)=C4)=C2)C=C1C | Tosylate (TSO) | CC1=CC=C([S-](=O)=O)C=C1 | {[3,5-bis(4-amino-3-methylphenoxy) benzoyloxybutyl - hydrosilyl-terminated poly-dimethylsiloxane [PIS12]] and [4,4'-Oxydiphthalic anhydride [ODPA]] co-polyimide} base with PI-ImC1 nanosheets made by reacting: {[3-{3,5-bis(4-amino-3-methylphenoxy) benzoyloxyhexyl}-1- methylimidazolium tosylate [DA-ImC1]] and [4,4'-Oxydiphthalic anhydride [ODPA]]} | 3,5-bis(4-amino-3-methylphenoxy) benzoyloxybutyl - hydrosilyl-terminated poly-dimethylsiloxane [PIS12] | 3-{3,5-bis(4-amino-3-methylphenoxy) benzoyloxyhexyl}-1- methylimidazolium tosylate [DA-ImC1] | 4,4'-Oxydiphthalic anhydride [ODPA] |  |  |  | 30 | 1 | 218 |  | 31.3 |  | I am not sure about the names here (PI-ImC1 is the product of reacting DA-ImC1 and ODPA). Also, not sure about the category. | https://dx.doi.org/10.1016/j.polymer.2017.12.016 | Syntheses of aromatic polymers containing imidazolium moiety and the surface modification of a highly gas permeable membrane using the nanosheets | Nagase, Yu; Suleimenova, Botakoz; Umeda, Chihiro; Taira, Kosuke; Oda, Tatsuma; Suzuki, Sayaka; Okamura, Yosuke; Koguchi, Shinichi. | Polymer | Polymer. | 135 | 142-153 | 2018 | Tokai University, Hiratsuka, Kanagawa, Japan | Nagase, Yu | yunagase@tokai-u.jp | Tokai University, Hiratsuka, Kanagawa, Japan
PI-ImEO/PIS12 | PIL | PIL | [5 empty] | PI-ImEO | CC1=CC=C(OC2=CC(C(OCCCCCC[N+]3=CN(CCOCCOCCOC)C=C3)=O)=CC(OC4=CC=C(N5C(C(C=CC(OC6=CC=C(C(N(C)C7=O)=O)C7=C6)=C8)=C8C5=O)=O)C(C)=C4)=C2)C=C1C | Tosylate (TSO) | CC1=CC=C([S-](=O)=O)C=C1 | {[3,5-bis(4-amino-3-methylphenoxy) benzoyloxybutyl - hydrosilyl-terminated poly-dimethylsiloxane [PIS12]] and [4,4'-Oxydiphthalic anhydride [ODPA]] co-polyimide} base with PI-ImEO nanosheets made by reacting: {[3-{3,5-bis(4-amino-3-methylphenoxy) benzoyloxyhexyl}-1- {9-methyltri(oxyethylenyl)}imidazolium tosylate [DA-ImEO]] and [4,4'-Oxydiphthalic anhydride [ODPA]]} | 3,5-bis(4-amino-3-methylphenoxy) benzoyloxybutyl - hydrosilyl-terminated poly-dimethylsiloxane [PIS12] | 3-{3,5-bis(4-amino-3-methylphenoxy) benzoyloxyhexyl}-1- {9-methyltri(oxyethylenyl)}imidazolium tosylate [DA-ImEO] | 4,4'-Oxydiphthalic anhydride [ODPA] |  |  |  | 30 | 1 | 259 |  | 26.7 |  | I am not sure about the names here (PI-ImEO is the product of reacting DA-ImEO and ODPA). Also, not sure about the category. | https://dx.doi.org/10.1016/j.polymer.2017.12.016 | Syntheses of aromatic polymers containing imidazolium moiety and the surface modification of a highly gas permeable membrane using the nanosheets | Nagase, Yu; Suleimenova, Botakoz; Umeda, Chihiro; Taira, Kosuke; Oda, Tatsuma; Suzuki, Sayaka; Okamura, Yosuke; Koguchi, Shinichi. | Polymer | Polymer. | 135 | 142-153 | 2018 | Tokai University, Hiratsuka, Kanagawa, Japan | Nagase, Yu | yunagase@tokai-u.jp | Tokai University, Hiratsuka, Kanagawa, Japan
Pectin supported membranes without CA enzyme | SILM | SILM | Porous, hydrophilic, cellulose acetate membrane | 1-Butyl-3-methylimidazolium [bmim] | C[N+]1=CN(CCCC)C=C1 | bis(trifluoromethylsulfonyl)imide [Tf2N] | FC(F)(S(=O)([N-]S(=O)(C(F)(F)F)=O)=O)F |  |  |  |  | Porous, hydrophilic, cellulose acetate membrane with {[1-Butyl-3-methylimidazolium [bmim]] [bis(trifluoromethylsulfonyl)imide [Tf2N]]} supported by Pectin (type: Pectin Amid CU 025; degree of esterification and amida-tion is 29% and 23%, respectively; galacturonic acid content: 89%) | Porous, hydrophilic, cellulose acetate membrane | Pectin (type: Pectin Amid CU 025; degree of esterification and amida-tion is 29% and 23%, respectively; galacturonic acid content: 89%) | 1-Butyl-3-methylimidazolium [bmim] | bis(trifluoromethylsulfonyl)imide [Tf2N] |  |  | 37 | 1.7 | 55 |  | 34.38 |  | I am not sure about the names here. | https://dx.doi.org/10.1016/j.jcou.2017.12.001 | Evaluation of pectin-reinforced supported liquid membranes containing carbonic anhydrase: The role of ionic liquid on enzyme stability and CO 2 separation performance | Nemestóthy, Nándor; Bakonyi, Péter; Németh, Zsófia; Bélafi-Bakó, Katalin. | Journal of CO2 Utilization | J. CO2 Util. | 24 | 59-63 | 2018 | University of Pannonia, Veszprém, Hungary | Bakonyi, Péter | bakonyip@almos.uni-pannon.hu | University of Pannonia, Veszprém, Hungary
Pectin supported membranes with CA enzyme | SILM | SILM | Porous, hydrophilic, cellulose acetate membrane | 1-Butyl-3-methylimidazolium [bmim] | C[N+]1=CN(CCCC)C=C1 | bis(trifluoromethylsulfonyl)imide [Tf2N] | FC(F)(S(=O)([N-]S(=O)(C(F)(F)F)=O)=O)F |  |  |  |  | Porous, hydrophilic, cellulose acetate membrane with {[1-Butyl-3-methylimidazolium [bmim]] [bis(trifluoromethylsulfonyl)imide [Tf2N]]} and Carbonic Anhydrase from bovine erythrocytes [CA Enzyme] supported by Pectin (type: Pectin Amid CU 025; degree of esterification and amida-tion is 29% and 23%, respectively; galacturonic acid content: 89%) | Porous, hydrophilic, cellulose acetate membrane | Pectin (type: Pectin Amid CU 025; degree of esterification and amida-tion is 29% and 23%, respectively; galacturonic acid content: 89%) | Carbonic Anhydrase from bovine erythrocytes [CA Enzyme] | 1-Butyl-3-methylimidazolium [bmim] | bis(trifluoromethylsulfonyl)imide [Tf2N] |  | 37 | 1.7 | 93 |  | 54.7 |  | I am not sure about the names here. | https://dx.doi.org/10.1016/j.jcou.2017.12.001 | Evaluation of pectin-reinforced supported liquid membranes containing carbonic anhydrase: The role of ionic liquid on enzyme stability and CO 2 separation performance | Nemestóthy, Nándor; Bakonyi, Péter; Németh, Zsófia; Bélafi-Bakó, Katalin. | Journal of CO2 Utilization | J. CO2 Util. | 24 | 59-63 | 2018 | University of Pannonia, Veszprém, Hungary | Bakonyi, Péter | bakonyip@almos.uni-pannon.hu | University of Pannonia, Veszprém, Hungary
[NBu4][(PFOc)SO3] | SILM | SILM | Porous hydrophilic polyethersulfone [PES] | Tetrabutylammonium [NBu4] | CCCC[N+](CCCC)(CCCC)CCCC | Heptadecafluorooctanesulfonate [(PFOc)SO3] | O=S([O-])(C(F)(F)C(F)(F)C(F)(F)C(F)(F)C(F)(F)C(F)(F)C(F)(F)C(F)(F)F)=O |  |  |  |  | Porous hydrophilic polyethersulfone [PES] supported [Tetrabutylammonium [NBu4]] [Heptadecafluorooctanesulfonate [(PFOc)SO3]] | Porous hydrophilic polyethersulfone [PES] | Tetrabutylammonium [NBu4] | Heptadecafluorooctanesulfonate [(PFOc)SO3] |  |  |  | 21 | 0.75 | 649 | 1.5 | 11.58 |  | Supported Fluorinated Ionic Liquid Membranes (SFILMs) | https://dx.doi.org/10.1021/ie4002469 | Gas Permeation Properties of Fluorinated Ionic Liquids | Pereiro, Ana B.; Tomé, Liliana C.; Martinho, Susana; Rebelo, Luís Paulo N.; Marrucho, Isabel M. | Industrial & Engineering Chemistry Research | Ind. Eng. Chem. Res. | 52 (14) | 4994-5001 | 2013 | Universidade Nova de Lisboa, Oeiras, Portugal ; Universidade de Aveiro, Aveiro, Portugal | Marrucho, Isabel M. | imarrucho@itqb.unl.pt | Universidade Nova de Lisboa, Oeiras, Portugal
[EtMepy][(PFBu)SO3] | SILM | SILM | Porous hydrophilic polyethersulfone [PES] | 1-ethyl-3-methylpyridinium [empy] | CC1=C[N+](CC)=CC=C1 | Perfluorobutanesulfonate [(PFBu)SO3] | O=S([O-])(C(F)(C(F)(C(F)(C(F)(F)F)F)F)F)=O |  |  |  |  | Porous hydrophilic polyethersulfone [PES] supported [1-ethyl-3-methylpyridinium [empy]] [Perfluorobutanesulfonate [(PFBu)SO3]] | Porous hydrophilic polyethersulfone [PES] | 1-ethyl-3-methylpyridinium [empy] | Perfluorobutanesulfonate [(PFBu)SO3] |  |  |  | 21 | 0.75 | 897 | 1.8 | 12.29 |  | Supported Fluorinated Ionic Liquid Membranes (SFILMs) | https://dx.doi.org/10.1021/ie4002469 | Gas Permeation Properties of Fluorinated Ionic Liquids | Pereiro, Ana B.; Tomé, Liliana C.; Martinho, Susana; Rebelo, Luís Paulo N.; Marrucho, Isabel M. | Industrial & Engineering Chemistry Research | Ind. Eng. Chem. Res. | 52 (14) | 4994-5001 | 2013 | Universidade Nova de Lisboa, Oeiras, Portugal ; Universidade de Aveiro, Aveiro, Portugal | Marrucho, Isabel M. | imarrucho@itqb.unl.pt | Universidade Nova de Lisboa, Oeiras, Portugal
PebaxⓇ1657 | No IL Membrane | No IL Membrane | [9 empty] | 60% block ratio Poly(ethylene oxide) [PEO] 40% block ratio Poly[imino(1-oxohexamethylene)] [polyamide 6] [PebaxⓇ1657] | 60% block ratio Poly(ethylene oxide) [PEO] 40% block ratio Poly[imino(1-oxohexamethylene)] [polyamide 6] [PebaxⓇ1657] | [5 empty] | 35 | 1 | 142.83 |  | 38.81 |  | P(CO2) and alpha are manually calculated from given equation and assumed pressure. | https://dx.doi.org/10.1016/j.seppur.2017.02.003 | Blend membranes of poly(amide-6- b -ethylene oxide)/[Emim][PF 6 ] for CO 2 separation | Qiu, Yongtao; Ren, Jizhong; Zhao, Dan; Li, Hui; Hua, Kaisheng; Li, Xinxue; Deng, Maicun. | Separation and Purification Technology | Sep. Purif. Technol. | 179 | 309-319 | 2017 | Chinese Academy of Sciences, Dalian, China ; University of Chinese Academy of Sciences, Beijing, China | Ren, Jizhong | renjizhong@dicp.ac.cn | Chinese Academy of Sciences, Dalian, China
PebaxⓇ1658/IL(20 wt%) | Polymer-IL | Polymer-IL | 60% block ratio Poly(ethylene oxide) [PEO] 40% block ratio Poly[imino(1-oxohexamethylene)] [polyamide 6] [PebaxⓇ1657] | 1-Ethyl-3-methylimidazolium [emim] | C[N+]1=CN(C=C1)CC | Hexafluorophosphate [PF6] | F[P-](F)(F)(F)(F)F |  |  |  |  | 60% block ratio Poly(ethylene oxide) [PEO] 40% block ratio Poly[imino(1-oxohexamethylene)] [polyamide 6] [PebaxⓇ1657] with 20 wt% {[1-Ethyl-3-methylimidazolium [emim]] [Hexafluorophosphate [PF6]]} | 60% block ratio Poly(ethylene oxide) [PEO] 40% block ratio Poly[imino(1-oxohexamethylene)] [polyamide 6] [PebaxⓇ1657] | 1-Ethyl-3-methylimidazolium [emim] | Hexafluorophosphate [PF6] |  |  |  | 35 | 1 | 102.11 |  | 34.85 |  | P(CO2) and alpha are manually calculated from given equation and assumed pressure. | https://dx.doi.org/10.1016/j.seppur.2017.02.003 | Blend membranes of poly(amide-6- b -ethylene oxide)/[Emim][PF 6 ] for CO 2 separation | Qiu, Yongtao; Ren, Jizhong; Zhao, Dan; Li, Hui; Hua, Kaisheng; Li, Xinxue; Deng, Maicun. | Separation and Purification Technology | Sep. Purif. Technol. | 179 | 309-319 | 2017 | Chinese Academy of Sciences, Dalian, China ; University of Chinese Academy of Sciences, Beijing, China | Ren, Jizhong | renjizhong@dicp.ac.cn | Chinese Academy of Sciences, Dalian, China
[C2mim][B(CN)4] SILM | SILM | SILM | Porous hydrophilic poly(tetrafluoroethylene) [PTFE] | 1-Ethyl-3-methylimidazolium [emim] | C[N+]1=CN(C=C1)CC | Tetracyanoborate [B(CN)4] | N%23C[B-](C%23N)(C%23N)C%23N |  |  |  |  | Porous hydrophilic poly(tetrafluoroethylene) [PTFE] supported [1-Ethyl-3-methylimidazolium [emim]] [Tetracyanoborate [B(CN)4]] | Porous hydrophilic poly(tetrafluoroethylene) [PTFE] | 1-Ethyl-3-methylimidazolium [emim] | Tetracyanoborate [B(CN)4] |  |  |  | 30 | 1 | 1471 |  | 38.71 |  |  | https://dx.doi.org/10.1016/j.memsci.2017.09.036 | Inorganic/organic composite ion gel membrane with high mechanical strength and high CO2 separation performance | Ranjbaran, Fatemeh; Kamio, Eiji; Matsuyama, Hideto. | Journal of Membrane Science | J. Membr. Sci. | 544 | 252-260 | 2017 | Kobe University, Kobe, Japan | Matsuyama, Hideto | matuyama@kobe-u.ac.jp | Kobe University, Kobe, Japan
[C2mim][B(CN)4] inorganic/organic composite ion gel membrane | MMM | MMM | Silica nanoparticle [Si] | 1-Ethyl-3-methylimidazolium [emim] | C[N+]1=CN(C=C1)CC | Tetracyanoborate [B(CN)4] | N%23C[B-](C%23N)(C%23N)C%23N |  |  |  |  | 80% {[1-Ethyl-3-methylimidazolium [emim]] [Tetracyanoborate [B(CN)4]]} with 20% {Silica nanoparticle [Si] in Polydimethylacrylamine [PDMAAm]} inorganic/organic composite ion gel membrane | 1-Ethyl-3-methylimidazolium [emim] | Tetracyanoborate [B(CN)4] | Silica nanoparticle [Si] | Polydimethylacrylamine [PDMAAm] |  |  | 30 | 1 | 2593 |  | 23.22 |  | This is classified as an ion gel in paper (I classified most ion gels here as MMM, Polymer-IL or PIL-IL). I was not sure what to classify this as, but I went for MMM because of the silica nanoparticles. | https://dx.doi.org/10.1016/j.memsci.2017.09.036 | Inorganic/organic composite ion gel membrane with high mechanical strength and high CO2 separation performance | Ranjbaran, Fatemeh; Kamio, Eiji; Matsuyama, Hideto. | Journal of Membrane Science | J. Membr. Sci. | 544 | 252-260 | 2017 | Kobe University, Kobe, Japan | Matsuyama, Hideto | matuyama@kobe-u.ac.jp | Kobe University, Kobe, Japan
[TBzPBI-BuI][Tf2N]10 | PIL | PIL | [5 empty] | [{Polybenzimidazoles based on 3,3′-Diaminobenzidine (DAB) and 5-tert-butylisophthalic acid (BuI) [PBI-BuI]} N-quaternized by {4-tert-butylbenzyl [Bz]} with degree of N-quaterniztion of 10] | CC1=NC2=C(C=CC(C3=CC=C(N=C(CC4=CC(CC5=[N+](CC6=CC=C(C(C)(C)C)C=C6)C(C=C(C7=CC([N+](CC8=CC=C(C(C)(C)C)C=C8)=C(CC9=CC(C)=CC(C(C)(C)C)=C9)N%10CC%11=CC=C(C(C)(C)C)C=C%11)=C%10C=C7)C=C%12)=C%12N5CC%13=CC=C(C(C)(C)C)C=C%13)=CC(C(C)(C)C)=C4)N%14CC%15=CC=C(CC(C)(C)C)C=C%15)C%14=C3)=C2)N1CC%16=CC=C(C(C)(C)C)C=C%16 | bis(trifluoromethylsulfonyl)imide [Tf2N] | FC(F)(S(=O)([N-]S(=O)(C(F)(F)F)=O)=O)F | [{Polybenzimidazoles based on 3,3′-Diaminobenzidine (DAB) and 5-tert-butylisophthalic acid (BuI) [PBI-BuI]} N-quaternized by {4-tert-butylbenzyl [Bz]} with degree of N-quaterniztion of 10] [bis(trifluoromethylsulfonyl)imide [Tf2N]] | Polybenzimidazoles based on 3,3′-Diaminobenzidine (DAB) and 5-tert-butylisophthalic acid (BuI) [PBI-BuI] | 4-tert-butylbenzyl [Bz] | bis(trifluoromethylsulfonyl)imide [Tf2N] |  |  |  | 35 | 20 | 28.1 |  | 14.7 |  | Not sure about the SMILEs | https://dx.doi.org/10.1016/j.memsci.2015.09.019 | Polybenzimidazole based polymeric ionic liquids possessing partial ionic character: Effects of anion exchange on their gas permeation properties | Rewar, Anita S.; Shaligram, Sayali V.; Kharul, Ulhas K. | Journal of Membrane Science | J. Membr. Sci. | 497 | 282-288 | 2016 | CSIR-National Chemical Laboratory, Pune, India | Kharul, Ulhas K. | uk.kharul@ncl.res.in | CSIR-National Chemical Laboratory, Pune, India
[TBzPBI-BuI][BF4]10 | PIL | PIL | [5 empty] | [{Polybenzimidazoles based on 3,3′-Diaminobenzidine (DAB) and 5-tert-butylisophthalic acid (BuI) [PBI-BuI]} N-quaternized by {4-tert-butylbenzyl [Bz]} with degree of N-quaterniztion of 10] | CC1=NC2=C(C=CC(C3=CC=C(N=C(CC4=CC(CC5=[N+](CC6=CC=C(C(C)(C)C)C=C6)C(C=C(C7=CC([N+](CC8=CC=C(C(C)(C)C)C=C8)=C(CC9=CC(C)=CC(C(C)(C)C)=C9)N%10CC%11=CC=C(C(C)(C)C)C=C%11)=C%10C=C7)C=C%12)=C%12N5CC%13=CC=C(C(C)(C)C)C=C%13)=CC(C(C)(C)C)=C4)N%14CC%15=CC=C(CC(C)(C)C)C=C%15)C%14=C3)=C2)N1CC%16=CC=C(C(C)(C)C)C=C%16 | Tetrafluoroborate [BF4] | F[B-](F)(F)F | [{Polybenzimidazoles based on 3,3′-Diaminobenzidine (DAB) and 5-tert-butylisophthalic acid (BuI) [PBI-BuI]} N-quaternized by {4-tert-butylbenzyl [Bz]} with degree of N-quaterniztion of 10] [Tetrafluoroborate [BF4]] | Polybenzimidazoles based on 3,3′-Diaminobenzidine (DAB) and 5-tert-butylisophthalic acid (BuI) [PBI-BuI] | 4-tert-butylbenzyl [Bz] | Tetrafluoroborate [BF4] |  |  |  | 35 | 20 | 29.8 |  | 15.9 |  | Not sure about the SMILEs | https://dx.doi.org/10.1016/j.memsci.2015.09.019 | Polybenzimidazole based polymeric ionic liquids possessing partial ionic character: Effects of anion exchange on their gas permeation properties | Rewar, Anita S.; Shaligram, Sayali V.; Kharul, Ulhas K. | Journal of Membrane Science | J. Membr. Sci. | 497 | 282-288 | 2016 | CSIR-National Chemical Laboratory, Pune, India | Kharul, Ulhas K. | uk.kharul@ncl.res.in | CSIR-National Chemical Laboratory, Pune, India
[TBzPBI-BuI][Tf2N]18 | PIL | PIL | [5 empty] | [{Polybenzimidazoles based on 3,3′-Diaminobenzidine (DAB) and 5-tert-butylisophthalic acid (BuI) [PBI-BuI]} N-quaternized by {4-tert-butylbenzyl [Bz]} with degree of N-quaterniztion of 18] | CC1=NC2=C(C=CC(C3=CC=C(N=C(CC4=CC(CC5=[N+](CC6=CC=C(C(C)(C)C)C=C6)C(C=C(C7=CC([N+](CC8=CC=C(C(C)(C)C)C=C8)=C(CC9=CC(C)=CC(C(C)(C)C)=C9)N%10CC%11=CC=C(C(C)(C)C)C=C%11)=C%10C=C7)C=C%12)=C%12N5CC%13=CC=C(C(C)(C)C)C=C%13)=CC(C(C)(C)C)=C4)N%14CC%15=CC=C(CC(C)(C)C)C=C%15)C%14=C3)=C2)N1CC%16=CC=C(C(C)(C)C)C=C%16 | bis(trifluoromethylsulfonyl)imide [Tf2N] | FC(F)(S(=O)([N-]S(=O)(C(F)(F)F)=O)=O)F | [{Polybenzimidazoles based on 3,3′-Diaminobenzidine (DAB) and 5-tert-butylisophthalic acid (BuI) [PBI-BuI]} N-quaternized by {4-tert-butylbenzyl [Bz]} with degree of N-quaterniztion of 18] [bis(trifluoromethylsulfonyl)imide [Tf2N]] | Polybenzimidazoles based on 3,3′-Diaminobenzidine (DAB) and 5-tert-butylisophthalic acid (BuI) [PBI-BuI] | 4-tert-butylbenzyl [Bz] | bis(trifluoromethylsulfonyl)imide [Tf2N] |  |  |  | 35 | 20 | 30.2 |  | 15.9 |  | Not sure about the SMILEs | https://dx.doi.org/10.1016/j.memsci.2015.09.019 | Polybenzimidazole based polymeric ionic liquids possessing partial ionic character: Effects of anion exchange on their gas permeation properties | Rewar, Anita S.; Shaligram, Sayali V.; Kharul, Ulhas K. | Journal of Membrane Science | J. Membr. Sci. | 497 | 282-288 | 2016 | CSIR-National Chemical Laboratory, Pune, India | Kharul, Ulhas K. | uk.kharul@ncl.res.in | CSIR-National Chemical Laboratory, Pune, India
[TBzPBI-BuI][BF4]18 | PIL | PIL | [5 empty] | [{Polybenzimidazoles based on 3,3′-Diaminobenzidine (DAB) and 5-tert-butylisophthalic acid (BuI) [PBI-BuI]} N-quaternized by {4-tert-butylbenzyl [Bz]} with degree of N-quaterniztion of 18] | CC1=NC2=C(C=CC(C3=CC=C(N=C(CC4=CC(CC5=[N+](CC6=CC=C(C(C)(C)C)C=C6)C(C=C(C7=CC([N+](CC8=CC=C(C(C)(C)C)C=C8)=C(CC9=CC(C)=CC(C(C)(C)C)=C9)N%10CC%11=CC=C(C(C)(C)C)C=C%11)=C%10C=C7)C=C%12)=C%12N5CC%13=CC=C(C(C)(C)C)C=C%13)=CC(C(C)(C)C)=C4)N%14CC%15=CC=C(CC(C)(C)C)C=C%15)C%14=C3)=C2)N1CC%16=CC=C(C(C)(C)C)C=C%16 | Tetrafluoroborate [BF4] | F[B-](F)(F)F | [{Polybenzimidazoles based on 3,3′-Diaminobenzidine (DAB) and 5-tert-butylisophthalic acid (BuI) [PBI-BuI]} N-quaternized by {4-tert-butylbenzyl [Bz]} with degree of N-quaterniztion of 18] [Tetrafluoroborate [BF4]] | Polybenzimidazoles based on 3,3′-Diaminobenzidine (DAB) and 5-tert-butylisophthalic acid (BuI) [PBI-BuI] | 4-tert-butylbenzyl [Bz] | Tetrafluoroborate [BF4] |  |  |  | 35 | 20 | 31.5 |  | 17.6 |  | Not sure about the SMILEs | https://dx.doi.org/10.1016/j.memsci.2015.09.019 | Polybenzimidazole based polymeric ionic liquids possessing partial ionic character: Effects of anion exchange on their gas permeation properties | Rewar, Anita S.; Shaligram, Sayali V.; Kharul, Ulhas K. | Journal of Membrane Science | J. Membr. Sci. | 497 | 282-288 | 2016 | CSIR-National Chemical Laboratory, Pune, India | Kharul, Ulhas K. | uk.kharul@ncl.res.in | CSIR-National Chemical Laboratory, Pune, India
[P66614][MnCl4] SMILM 0T | SILM | SILM | Porous hydrophobic poly(vinylidene fluoride) [PVDF] | Trihexyl(tetradecyl)phosphonium [P66614] | CCCCCC[P+](CCCCCC)(CCCCCC)CCCCCCCCCCCCCC | tretrachloromanganese [MnCl4] | Cl[Mn-2](Cl)(Cl)Cl |  |  |  |  | Porous hydrophobic poly(vinylidene fluoride) [PVDF] supported magnetic [Trihexyl(tetradecyl)phosphonium [P66614]] [tretrachloromanganese [MnCl4]] with 0T magnetic field applied | Porous hydrophobic poly(vinylidene fluoride) [PVDF] | Trihexyl(tetradecyl)phosphonium [P66614] | tretrachloromanganese [MnCl4] |  |  |  | 20 | 0.45 | 161.3 | 4.1 | 39 |  |  | https://dx.doi.org/10.1016/j.memsci.2012.12.009 | Permeability modulation of Supported Magnetic Ionic Liquid Membranes (SMILMs) by an external magnetic field | Santos, E.; Albo, J.; Daniel, C.I.; Portugal, C.A.M.; Crespo, J.G.; Irabien, A. | Journal of Membrane Science | J. Membr. Sci. | 430 | 56-61 | 2013 | Universidad de Cantabria, Santander, Spain ; Universidade Nova de Lisboa, Caparica, Portugal | Santos, E | santosse@unican.es | Universidad de Cantabria, Santander, Spain
[P66614][MnCl4] SMILM 1.5T | SILM | SILM | Porous hydrophobic poly(vinylidene fluoride) [PVDF] | Trihexyl(tetradecyl)phosphonium [P66614] | CCCCCC[P+](CCCCCC)(CCCCCC)CCCCCCCCCCCCCC | tretrachloromanganese [MnCl4] | Cl[Mn-2](Cl)(Cl)Cl |  |  |  |  | Porous hydrophobic poly(vinylidene fluoride) [PVDF] supported magnetic [Trihexyl(tetradecyl)phosphonium [P66614]] [tretrachloromanganese [MnCl4]] with 1.5T magnetic field applied | Porous hydrophobic poly(vinylidene fluoride) [PVDF] | Trihexyl(tetradecyl)phosphonium [P66614] | tretrachloromanganese [MnCl4] |  |  |  | 20 | 0.45 | 177.8 | 4.3 | 38.1 |  |  | https://dx.doi.org/10.1016/j.memsci.2012.12.009 | Permeability modulation of Supported Magnetic Ionic Liquid Membranes (SMILMs) by an external magnetic field | Santos, E.; Albo, J.; Daniel, C.I.; Portugal, C.A.M.; Crespo, J.G.; Irabien, A. | Journal of Membrane Science | J. Membr. Sci. | 430 | 56-61 | 2013 | Universidad de Cantabria, Santander, Spain ; Universidade Nova de Lisboa, Caparica, Portugal | Santos, E | santosse@unican.es | Universidad de Cantabria, Santander, Spain
[P66614][GdCl6] SMILM 0T | SILM | SILM | Porous hydrophobic poly(vinylidene fluoride) [PVDF] | Trihexyl(tetradecyl)phosphonium [P66614] | CCCCCC[P+](CCCCCC)(CCCCCC)CCCCCCCCCCCCCC | hexachlorogadolinium [GdCl6] | Cl[Gd-3](Cl)(Cl)Cl |  |  |  |  | Porous hydrophobic poly(vinylidene fluoride) [PVDF] supported magnetic [Trihexyl(tetradecyl)phosphonium [P66614]] [hexachlorogadolinium [GdCl6]] with 0T magnetic field applied | Porous hydrophobic poly(vinylidene fluoride) [PVDF] | Trihexyl(tetradecyl)phosphonium [P66614] | hexachlorogadolinium [GdCl6] |  |  |  | 20 | 0.45 | 198.8 | 3.5 | 34.6 |  |  | https://dx.doi.org/10.1016/j.memsci.2012.12.009 | Permeability modulation of Supported Magnetic Ionic Liquid Membranes (SMILMs) by an external magnetic field | Santos, E.; Albo, J.; Daniel, C.I.; Portugal, C.A.M.; Crespo, J.G.; Irabien, A. | Journal of Membrane Science | J. Membr. Sci. | 430 | 56-61 | 2013 | Universidad de Cantabria, Santander, Spain ; Universidade Nova de Lisboa, Caparica, Portugal | Santos, E | santosse@unican.es | Universidad de Cantabria, Santander, Spain
[P66614][GdCl6] SMILM 1.5T | SILM | SILM | Porous hydrophobic poly(vinylidene fluoride) [PVDF] | Trihexyl(tetradecyl)phosphonium [P66614] | CCCCCC[P+](CCCCCC)(CCCCCC)CCCCCCCCCCCCCC | hexachlorogadolinium [GdCl6] | Cl[Gd-3](Cl)(Cl)Cl |  |  |  |  | Porous hydrophobic poly(vinylidene fluoride) [PVDF] supported magnetic [Trihexyl(tetradecyl)phosphonium [P66614]] [hexachlorogadolinium [GdCl6]] with 1.5T magnetic field applied | Porous hydrophobic poly(vinylidene fluoride) [PVDF] | Trihexyl(tetradecyl)phosphonium [P66614] | hexachlorogadolinium [GdCl6] |  |  |  | 20 | 0.45 | 241.8 | 3.2 | 34.7 |  |  | https://dx.doi.org/10.1016/j.memsci.2012.12.009 | Permeability modulation of Supported Magnetic Ionic Liquid Membranes (SMILMs) by an external magnetic field | Santos, E.; Albo, J.; Daniel, C.I.; Portugal, C.A.M.; Crespo, J.G.; Irabien, A. | Journal of Membrane Science | J. Membr. Sci. | 430 | 56-61 | 2013 | Universidad de Cantabria, Santander, Spain ; Universidade Nova de Lisboa, Caparica, Portugal | Santos, E | santosse@unican.es | Universidad de Cantabria, Santander, Spain
[emim][Ac] SILM | SILM | SILM | Porous hydrophobic poly(vinylidene fluoride) [PVDF] | 1-Ethyl-3-methylimidazolium [emim] | C[N+]1=CN(C=C1)CC | Acetate [Ac] | CC([O-])=O |  |  |  |  | Porous hydrophobic poly(vinylidene fluoride) [PVDF] supported [1-Ethyl-3-methylimidazolium [emim]] [Acetate [Ac]] | Porous hydrophobic poly(vinylidene fluoride) [PVDF] | 1-Ethyl-3-methylimidazolium [emim] | Acetate [Ac] |  |  |  | 25 | 0.45 | 878.8 |  | 33.7 |  |  | https://dx.doi.org/10.1016/j.memsci.2013.10.024 | Acetate based Supported Ionic Liquid Membranes (SILMs) for CO2 separation: Influence of the temperature | Santos, E.; Albo, J.; Irabien, A. | Journal of Membrane Science | J. Membr. Sci. | 452 | 277-283 | 2014 | Universidad de Cantabria, Santander, Spain | Santos, E | santosse@unican.es | Universidad de Cantabria, Santander, Spain
[bmim][Ac] SILM | SILM | SILM | Porous hydrophobic poly(vinylidene fluoride) [PVDF] | 1-Butyl-3-methylimidazolium [bmim] | C[N+]1=CN(CCCC)C=C1 | Acetate [Ac] | CC([O-])=O |  |  |  |  | Porous hydrophobic poly(vinylidene fluoride) [PVDF] supported [1-Butyl-3-methylimidazolium [bmim]] [Acetate [Ac]] | Porous hydrophobic poly(vinylidene fluoride) [PVDF] | 1-Butyl-3-methylimidazolium [bmim] | Acetate [Ac] |  |  |  | 25 | 0.45 | 851.9 |  | 34.6 |  |  | https://dx.doi.org/10.1016/j.memsci.2013.10.024 | Acetate based Supported Ionic Liquid Membranes (SILMs) for CO2 separation: Influence of the temperature | Santos, E.; Albo, J.; Irabien, A. | Journal of Membrane Science | J. Membr. Sci. | 452 | 277-283 | 2014 | Universidad de Cantabria, Santander, Spain | Santos, E | santosse@unican.es | Universidad de Cantabria, Santander, Spain
[Vbtma][Ac] SILM | SILM | SILM | Porous hydrophobic poly(vinylidene fluoride) [PVDF] | vinylbenzyl trimethylammonium [Vbtma] | C=CC([N+](C)(C)C)C1=CC=CC=C1 | Acetate [Ac] | CC([O-])=O |  |  |  |  | Porous hydrophobic poly(vinylidene fluoride) [PVDF] supported [vinylbenzyl trimethylammonium [Vbtma]] [Acetate [Ac]] | Porous hydrophobic poly(vinylidene fluoride) [PVDF] | vinylbenzyl trimethylammonium [Vbtma] | Acetate [Ac] |  |  |  | 25 | 0.45 | 1100 |  | 39 |  |  | https://dx.doi.org/10.1016/j.memsci.2013.10.024 | Acetate based Supported Ionic Liquid Membranes (SILMs) for CO2 separation: Influence of the temperature | Santos, E.; Albo, J.; Irabien, A. | Journal of Membrane Science | J. Membr. Sci. | 452 | 277-283 | 2014 | Universidad de Cantabria, Santander, Spain | Santos, E | santosse@unican.es | Universidad de Cantabria, Santander, Spain
[MeDBU][B(CN)4] SILM | SILM | SILM | Porous hydrophilic polyethersulfone [PES] | 8-methyl-1,8-diazabicyclo[5.4.0]undec-7-en-8-ium [MeDBU] | C[N+]1=C2N(CCC1)CCCCC2 | Tetracyanoborate [B(CN)4] | N%23C[B-](C%23N)(C%23N)C%23N |  |  |  |  | Porous hydrophilic polyethersulfone [PES] supported [8-methyl-1,8-diazabicyclo[5.4.0]undec-7-en-8-ium [MeDBU]] [Tetracyanoborate [B(CN)4]] | Porous hydrophilic polyethersulfone [PES] | 8-methyl-1,8-diazabicyclo[5.4.0]undec-7-en-8-ium [MeDBU] | Tetracyanoborate [B(CN)4] |  |  |  | 25 | N/A | 834 |  | 49 |  | Pressure might be 10, but not clearly stated. | https://dx.doi.org/10.1016/j.memsci.2018.08.012 | Supported bicyclic amidine ionic liquids as a potential CO2/N2 separation medium | Schott, Jennifer A.; Do-Thanh, Chi-Linh; Mahurin, Shannon M.; Tian, Ziqi; Onishi, Nicole C.; Jiang, De-en; Dai, Sheng. | Journal of Membrane Science | J. Membr. Sci. | 565 | 203-212 | 2018 | University of Tennessee, Knoxville, TN, USA ; Oak Ridge National Laboratory, Oak Ridge, TN, United States ; University of California, Riverside, CA, USA | Dai, Sheng | dais@ornl.gov | Oak Ridge National Laboratory, Knoxville, TN
[EtDBU][Tf2N] SILM | SILM | SILM | Porous hydrophilic polyethersulfone [PES] | 8-ethyl-1,8-diazabicyclo[5.4.0]undec-7-en-8-ium [EtDBU] | CC[N+]1=C2N(CCC1)CCCCC2 | bis(trifluoromethylsulfonyl)imide [Tf2N] | FC(F)(S(=O)([N-]S(=O)(C(F)(F)F)=O)=O)F |  |  |  |  | Porous hydrophilic polyethersulfone [PES] supported [8-ethyl-1,8-diazabicyclo[5.4.0]undec-7-en-8-ium [EtDBU]] [bis(trifluoromethylsulfonyl)imide [Tf2N]] | Porous hydrophilic polyethersulfone [PES] | 8-ethyl-1,8-diazabicyclo[5.4.0]undec-7-en-8-ium [EtDBU] | bis(trifluoromethylsulfonyl)imide [Tf2N] |  |  |  | 25 | N/A | 432 |  | 26 |  | Pressure might be 10, but not clearly stated. | https://dx.doi.org/10.1016/j.memsci.2018.08.012 | Supported bicyclic amidine ionic liquids as a potential CO2/N2 separation medium | Schott, Jennifer A.; Do-Thanh, Chi-Linh; Mahurin, Shannon M.; Tian, Ziqi; Onishi, Nicole C.; Jiang, De-en; Dai, Sheng. | Journal of Membrane Science | J. Membr. Sci. | 565 | 203-212 | 2018 | University of Tennessee, Knoxville, TN, USA ; Oak Ridge National Laboratory, Oak Ridge, TN, United States ; University of California, Riverside, CA, USA | Dai, Sheng | dais@ornl.gov | Oak Ridge National Laboratory, Knoxville, TN
[EtDBU][B(CN)4] SILM | SILM | SILM | Porous hydrophilic polyethersulfone [PES] | 8-ethyl-1,8-diazabicyclo[5.4.0]undec-7-en-8-ium [EtDBU] | CC[N+]1=C2N(CCC1)CCCCC2 | Tetracyanoborate [B(CN)4] | N%23C[B-](C%23N)(C%23N)C%23N |  |  |  |  | Porous hydrophilic polyethersulfone [PES] supported [8-ethyl-1,8-diazabicyclo[5.4.0]undec-7-en-8-ium [EtDBU]] [Tetracyanoborate [B(CN)4]] | Porous hydrophilic polyethersulfone [PES] | 8-ethyl-1,8-diazabicyclo[5.4.0]undec-7-en-8-ium [EtDBU] | Tetracyanoborate [B(CN)4] |  |  |  | 25 | N/A | 672 |  | 48 |  | Pressure might be 10, but not clearly stated. | https://dx.doi.org/10.1016/j.memsci.2018.08.012 | Supported bicyclic amidine ionic liquids as a potential CO2/N2 separation medium | Schott, Jennifer A.; Do-Thanh, Chi-Linh; Mahurin, Shannon M.; Tian, Ziqi; Onishi, Nicole C.; Jiang, De-en; Dai, Sheng. | Journal of Membrane Science | J. Membr. Sci. | 565 | 203-212 | 2018 | University of Tennessee, Knoxville, TN, USA ; Oak Ridge National Laboratory, Oak Ridge, TN, United States ; University of California, Riverside, CA, USA | Dai, Sheng | dais@ornl.gov | Oak Ridge National Laboratory, Knoxville, TN
[EtDBN][Tf2N] SILM | SILM | SILM | Porous hydrophilic polyethersulfone [PES] | 5-ethyl-1,5-diazabicyclo[4.3.0]non-5-en-5-ium [EtDBN] | CC[N+]1=C2N(CCC1)CCC2 | bis(trifluoromethylsulfonyl)imide [Tf2N] | FC(F)(S(=O)([N-]S(=O)(C(F)(F)F)=O)=O)F |  |  |  |  | Porous hydrophilic polyethersulfone [PES] supported [5-ethyl-1,5-diazabicyclo[4.3.0]non-5-en-5-ium [EtDBN]] [bis(trifluoromethylsulfonyl)imide [Tf2N]] | Porous hydrophilic polyethersulfone [PES] | 5-ethyl-1,5-diazabicyclo[4.3.0]non-5-en-5-ium [EtDBN] | bis(trifluoromethylsulfonyl)imide [Tf2N] |  |  |  | 25 | N/A | 787 |  | 29 |  | Pressure might be 10, but not clearly stated. | https://dx.doi.org/10.1016/j.memsci.2018.08.012 | Supported bicyclic amidine ionic liquids as a potential CO2/N2 separation medium | Schott, Jennifer A.; Do-Thanh, Chi-Linh; Mahurin, Shannon M.; Tian, Ziqi; Onishi, Nicole C.; Jiang, De-en; Dai, Sheng. | Journal of Membrane Science | J. Membr. Sci. | 565 | 203-212 | 2018 | University of Tennessee, Knoxville, TN, USA ; Oak Ridge National Laboratory, Oak Ridge, TN, United States ; University of California, Riverside, CA, USA | Dai, Sheng | dais@ornl.gov | Oak Ridge National Laboratory, Knoxville, TN
[EtDBN][B(CN)4] SILM | SILM | SILM | Porous hydrophilic polyethersulfone [PES] | 5-ethyl-1,5-diazabicyclo[4.3.0]non-5-en-5-ium [EtDBN] | CC[N+]1=C2N(CCC1)CCC2 | Tetracyanoborate [B(CN)4] | N%23C[B-](C%23N)(C%23N)C%23N |  |  |  |  | Porous hydrophilic polyethersulfone [PES] supported [5-ethyl-1,5-diazabicyclo[4.3.0]non-5-en-5-ium [EtDBN]] [Tetracyanoborate [B(CN)4]] | Porous hydrophilic polyethersulfone [PES] | 5-ethyl-1,5-diazabicyclo[4.3.0]non-5-en-5-ium [EtDBN] | Tetracyanoborate [B(CN)4] |  |  |  | 25 | N/A | 1583 |  | 48 |  | Pressure might be 10, but not clearly stated. | https://dx.doi.org/10.1016/j.memsci.2018.08.012 | Supported bicyclic amidine ionic liquids as a potential CO2/N2 separation medium | Schott, Jennifer A.; Do-Thanh, Chi-Linh; Mahurin, Shannon M.; Tian, Ziqi; Onishi, Nicole C.; Jiang, De-en; Dai, Sheng. | Journal of Membrane Science | J. Membr. Sci. | 565 | 203-212 | 2018 | University of Tennessee, Knoxville, TN, USA ; Oak Ridge National Laboratory, Oak Ridge, TN, United States ; University of California, Riverside, CA, USA | Dai, Sheng | dais@ornl.gov | Oak Ridge National Laboratory, Knoxville, TN
[DBDMPBI-BuI][Tf2N] | PIL | PIL | [5 empty] | [{Polybenzimidazoles based on 3,3′-Diaminobenzidine (DAB) and 5-tert-butylisophthalic acid (BuI) [PBI-BuI]} N-substituted by {n-butyl [B]} N-quaternized by {methyl iodide}] | C[N+]1=C(C2=CC(C(C)(C)C)=CC(C)=C2)N(CCCC)C(C1=C3)=CC=C3C4=CC(N(CCCC)C=[N+]5C)=C5C=C4 | bis(trifluoromethylsulfonyl)imide [Tf2N] | FC(F)(S(=O)([N-]S(=O)(C(F)(F)F)=O)=O)F | [{Polybenzimidazoles based on 3,3′-Diaminobenzidine (DAB) and 5-tert-butylisophthalic acid (BuI) [PBI-BuI]} N-substituted by {n-butyl [B]} N-quaternizedby {methyl iodide}] [bis(trifluoromethylsulfonyl)imide [Tf2N]] | Polybenzimidazoles based on 3,3′-Diaminobenzidine (DAB) and 5-tert-butylisophthalic acid (BuI) [PBI-BuI] | n-butyl [B] | methyl iodide | bis(trifluoromethylsulfonyl)imide [Tf2N] |  |  | 35 | 20 | 20.3 |  | 29 |  |  | https://dx.doi.org/10.1016/j.memsci.2015.07.020 | Polybenzimidazole-based polymeric ionic liquids (PILs): Effects of 'substitution asymmetry' on CO 2 permeation properties | Shaligram, Sayali V.; Wadgaonkar, Prakash P.; Kharul, Ulhas K. | Journal of Membrane Science | J. Membr. Sci. | 493 | 403-413 | 2015 | CSIR-National Chemical Laboratory, Pune, India | Kharul, Ulhas K. | uk.kharul@ncl.res.in | CSIR-National Chemical Laboratory, Pune, India
[DBzDMPBI-BuI][Tf2N] | PIL | PIL | [5 empty] | [{Polybenzimidazoles based on 3,3′-Diaminobenzidine (DAB) and 5-tert-butylisophthalic acid (BuI) [PBI-BuI]} N-substituted by {4-tert-butylbenzyl [Bz]} N-quaternized by {methyl iodide}] | CC(C)(C)C(C=C1)=CC=C1CN(C=[N+]2C)C3=C2C=CC(C4=CC=C(N(CC5=CC=C(C(C)(C)C)C=C5)C(C6=CC(C(C)(C)C)=CC(C)=C6)=[N+]7C)C7=C4)=C3 | bis(trifluoromethylsulfonyl)imide [Tf2N] | FC(F)(S(=O)([N-]S(=O)(C(F)(F)F)=O)=O)F | [{Polybenzimidazoles based on 3,3′-Diaminobenzidine (DAB) and 5-tert-butylisophthalic acid (BuI) [PBI-BuI]} N-substituted by {4-tert-butylbenzyl [Bz]} N-quaternizedby {methyl iodide}] [bis(trifluoromethylsulfonyl)imide [Tf2N]] | Polybenzimidazoles based on 3,3′-Diaminobenzidine (DAB) and 5-tert-butylisophthalic acid (BuI) [PBI-BuI] | 4-tert-butylbenzyl [Bz] | methyl iodide | bis(trifluoromethylsulfonyl)imide [Tf2N] |  |  | 35 | 20 | 24.5 |  | 27.2 |  |  | https://dx.doi.org/10.1016/j.memsci.2015.07.020 | Polybenzimidazole-based polymeric ionic liquids (PILs): Effects of 'substitution asymmetry' on CO 2 permeation properties | Shaligram, Sayali V.; Wadgaonkar, Prakash P.; Kharul, Ulhas K. | Journal of Membrane Science | J. Membr. Sci. | 493 | 403-413 | 2015 | CSIR-National Chemical Laboratory, Pune, India | Kharul, Ulhas K. | uk.kharul@ncl.res.in | CSIR-National Chemical Laboratory, Pune, India
[DBDMPBI-HFA][Tf2N] | PIL | PIL | [5 empty] | [{Polybenzimidazoles based on 3,3′-Diaminobenzidine (DAB) and 4,4 ́-(hexafluoro-isopropylidene) bis(benzoic acid) (HFA) [PBI-HFA]} N-substituted by {n-butyl [B]} N-quaternized by {methyl iodide}] | C[N+]1=C(C2=CC=C(C(C(F)(F)F)(C(F)(F)F)C3=CC=C(C)C=C3)C=C2)N(CCCC)C(C1=C4)=CC=C4C5=CC(N(CCCC)C=[N+]6C)=C6C=C5 | bis(trifluoromethylsulfonyl)imide [Tf2N] | FC(F)(S(=O)([N-]S(=O)(C(F)(F)F)=O)=O)F | [{Polybenzimidazoles based on 3,3′-Diaminobenzidine (DAB) and 4,4 ́-(hexafluoro-isopropylidene) bis(benzoic acid) (HFA) [PBI-HFA]} N-substituted by {n-butyl [B]} N-quaternizedby {methyl iodide}] [bis(trifluoromethylsulfonyl)imide [Tf2N]] | Polybenzimidazoles based on 3,3′-Diaminobenzidine (DAB) and 4,4 ́-(hexafluoro-isopropylidene) bis(benzoic acid) (HFA) [PBI-HFA] | n-butyl [B] | methyl iodide | bis(trifluoromethylsulfonyl)imide [Tf2N] |  |  | 35 | 20 | 18.1 |  | 25.9 |  |  | https://dx.doi.org/10.1016/j.memsci.2015.07.020 | Polybenzimidazole-based polymeric ionic liquids (PILs): Effects of 'substitution asymmetry' on CO 2 permeation properties | Shaligram, Sayali V.; Wadgaonkar, Prakash P.; Kharul, Ulhas K. | Journal of Membrane Science | J. Membr. Sci. | 493 | 403-413 | 2015 | CSIR-National Chemical Laboratory, Pune, India | Kharul, Ulhas K. | uk.kharul@ncl.res.in | CSIR-National Chemical Laboratory, Pune, India
[DBzDMPBI-HFA][Tf2N] | PIL | PIL | [5 empty] | [{Polybenzimidazoles based on 3,3′-Diaminobenzidine (DAB) and 4,4 ́-(hexafluoro-isopropylidene) bis(benzoic acid) (HFA) [PBI-HFA]} N-substituted by {4-tert-butylbenzyl [Bz]} N-quaternized by {methyl iodide}] | CC(C)(C)C(C=C1)=CC=C1CN(C=[N+]2C)C3=C2C=CC(C4=CC=C(N(CC5=CC=C(C(C)(C)C)C=C5)C(C6=CC=C(C(C(F)(F)F)(C(F)(F)F)C7=CC=C(C)C=C7)C=C6)=[N+]8C)C8=C4)=C3 | bis(trifluoromethylsulfonyl)imide [Tf2N] | FC(F)(S(=O)([N-]S(=O)(C(F)(F)F)=O)=O)F | [{Polybenzimidazoles based on 3,3′-Diaminobenzidine (DAB) and 4,4 ́-(hexafluoro-isopropylidene) bis(benzoic acid) (HFA) [PBI-HFA]} N-substituted by {4-tert-butylbenzyl [Bz]} N-quaternizedby {methyl iodide}] [bis(trifluoromethylsulfonyl)imide [Tf2N]] | Polybenzimidazoles based on 3,3′-Diaminobenzidine (DAB) and 4,4 ́-(hexafluoro-isopropylidene) bis(benzoic acid) (HFA) [PBI-HFA] | 4-tert-butylbenzyl [Bz] | methyl iodide | bis(trifluoromethylsulfonyl)imide [Tf2N] |  |  | 35 | 20 | 22.1 |  | 22.2 |  |  | https://dx.doi.org/10.1016/j.memsci.2015.07.020 | Polybenzimidazole-based polymeric ionic liquids (PILs): Effects of 'substitution asymmetry' on CO 2 permeation properties | Shaligram, Sayali V.; Wadgaonkar, Prakash P.; Kharul, Ulhas K. | Journal of Membrane Science | J. Membr. Sci. | 493 | 403-413 | 2015 | CSIR-National Chemical Laboratory, Pune, India | Kharul, Ulhas K. | uk.kharul@ncl.res.in | CSIR-National Chemical Laboratory, Pune, India
PIL C(CN)3–40 IL N(CN)2 | PIL-IL | PIL-IL |  | 1-Ethyl-3-methylimidazolium [emim] | C[N+]1=CN(C=C1)CC | Dicyanamide [N(CN)2] | N%23C[N-]C%23N | Diallyldimethylammonium [DADMA] | C=CC1C[N+](C)(C)CC1CCCC2C[N+](C)(C)CC2C=C | Tricyanomethanide [C(CN)3] | N%23C[C-](C%23N)C%23N | poly([1-methyl-1-methylpyrrolidinium [Pyr11]] [Tricyanomethanide [C(CN)3]]) with 40 wt% ([1-Ethyl-3-methylimidazolium [emim]] [Dicyanamide [N(CN)2]]) | 1-methyl-1-methylpyrrolidinium [Pyr11] | Tricyanomethanide [C(CN)3] | 1-Ethyl-3-methylimidazolium [emim] | Dicyanamide [N(CN)2] |  |  | 20 | 1 | 198.8 |  | 67 |  |  | https://dx.doi.org/10.1016/j.memsci.2018.02.019 | Mixing poly(ionic liquid)s and ionic liquids with different cyano anions: Membrane forming ability and CO 2 /N 2 separation properties | Teodoro, Raquel M.; Tomé, Liliana C.; Mantione, Daniele; Mecerreyes, David; Marrucho, Isabel M. | Journal of Membrane Science | J. Membr. Sci. | 552 | 341-348 | 2018 | Universidade Nova de Lisboa, Oeiras, Portugal ; Universidade de Lisboa, Lisboa, Portugal ; University of the Basque Country UPV/EHU, Donostia-San Sebastian, Spain ; Basque Foundation for Science, Bilbao, Spain | Marrucho, Isabel M. | isabel.marrucho@tecnico.ulisboa.pt | Universidade Nova de Lisboa, Oeiras, Portugal
PIL N(CN)2–60 IL C(CN)3 | PIL-IL | PIL-IL |  | 1-Ethyl-3-methylimidazolium [emim] | C[N+]1=CN(C=C1)CC | Tricyanomethanide [C(CN)3] | N%23C[C-](C%23N)C%23N | Diallyldimethylammonium [DADMA] | C=CC1C[N+](C)(C)CC1CCCC2C[N+](C)(C)CC2C=C | Dicyanamide [N(CN)2] | N%23C[N-]C%23N | poly([1-methyl-1-methylpyrrolidinium [Pyr11]] [Dicyanamide [N(CN)2]]) with 60 wt% ([1-Ethyl-3-methylimidazolium [emim]] [Tricyanomethanide [C(CN)3]]) | 1-methyl-1-methylpyrrolidinium [Pyr11] | Dicyanamide [N(CN)2] | 1-Ethyl-3-methylimidazolium [emim] | Tricyanomethanide [C(CN)3] |  |  | 20 | 1 | 249 |  | 61.3 |  |  | https://dx.doi.org/10.1016/j.memsci.2018.02.019 | Mixing poly(ionic liquid)s and ionic liquids with different cyano anions: Membrane forming ability and CO 2 /N 2 separation properties | Teodoro, Raquel M.; Tomé, Liliana C.; Mantione, Daniele; Mecerreyes, David; Marrucho, Isabel M. | Journal of Membrane Science | J. Membr. Sci. | 552 | 341-348 | 2018 | Universidade Nova de Lisboa, Oeiras, Portugal ; Universidade de Lisboa, Lisboa, Portugal ; University of the Basque Country UPV/EHU, Donostia-San Sebastian, Spain ; Basque Foundation for Science, Bilbao, Spain | Marrucho, Isabel M. | isabel.marrucho@tecnico.ulisboa.pt | Universidade Nova de Lisboa, Oeiras, Portugal
PIL C(CN)3–60 IL B(CN)4 | PIL-IL | PIL-IL |  | 1-Ethyl-3-methylimidazolium [emim] | C[N+]1=CN(C=C1)CC | Tetracyanoborate [B(CN)4] | N%23C[B-](C%23N)(C%23N)C%23N | Diallyldimethylammonium [DADMA] | C=CC1C[N+](C)(C)CC1CCCC2C[N+](C)(C)CC2C=C | Tricyanomethanide [C(CN)3] | N%23C[C-](C%23N)C%23N | poly([1-methyl-1-methylpyrrolidinium [Pyr11]] [Tricyanomethanide [C(CN)3]]) with 60 wt% ([1-Ethyl-3-methylimidazolium [emim]] [Tetracyanoborate [B(CN)4]]) | 1-methyl-1-methylpyrrolidinium [Pyr11] | Tricyanomethanide [C(CN)3] | 1-Ethyl-3-methylimidazolium [emim] | Tetracyanoborate [B(CN)4] |  |  | 20 | 1 | 472.7 |  | 54.4 |  |  | https://dx.doi.org/10.1016/j.memsci.2018.02.019 | Mixing poly(ionic liquid)s and ionic liquids with different cyano anions: Membrane forming ability and CO 2 /N 2 separation properties | Teodoro, Raquel M.; Tomé, Liliana C.; Mantione, Daniele; Mecerreyes, David; Marrucho, Isabel M. | Journal of Membrane Science | J. Membr. Sci. | 552 | 341-348 | 2018 | Universidade Nova de Lisboa, Oeiras, Portugal ; Universidade de Lisboa, Lisboa, Portugal ; University of the Basque Country UPV/EHU, Donostia-San Sebastian, Spain ; Basque Foundation for Science, Bilbao, Spain | Marrucho, Isabel M. | isabel.marrucho@tecnico.ulisboa.pt | Universidade Nova de Lisboa, Oeiras, Portugal
PIL B(CN)4–60 IL C(CN)3 | PIL-IL | PIL-IL |  | 1-Ethyl-3-methylimidazolium [emim] | C[N+]1=CN(C=C1)CC | Tricyanomethanide [C(CN)3] | N%23C[C-](C%23N)C%23N | Diallyldimethylammonium [DADMA] | C=CC1C[N+](C)(C)CC1CCCC2C[N+](C)(C)CC2C=C | Tetracyanoborate [B(CN)4] | N%23C[B-](C%23N)(C%23N)C%23N | poly([1-methyl-1-methylpyrrolidinium [Pyr11]] [Tetracyanoborate [B(CN)4]]) with 60 wt% ([1-Ethyl-3-methylimidazolium [emim]] [Tricyanomethanide [C(CN)3]]) | 1-methyl-1-methylpyrrolidinium [Pyr11] | Tetracyanoborate [B(CN)4] | 1-Ethyl-3-methylimidazolium [emim] | Tricyanomethanide [C(CN)3] |  |  | 20 | 1 | 502.1 |  | 43.1 |  |  | https://dx.doi.org/10.1016/j.memsci.2018.02.019 | Mixing poly(ionic liquid)s and ionic liquids with different cyano anions: Membrane forming ability and CO 2 /N 2 separation properties | Teodoro, Raquel M.; Tomé, Liliana C.; Mantione, Daniele; Mecerreyes, David; Marrucho, Isabel M. | Journal of Membrane Science | J. Membr. Sci. | 552 | 341-348 | 2018 | Universidade Nova de Lisboa, Oeiras, Portugal ; Universidade de Lisboa, Lisboa, Portugal ; University of the Basque Country UPV/EHU, Donostia-San Sebastian, Spain ; Basque Foundation for Science, Bilbao, Spain | Marrucho, Isabel M. | isabel.marrucho@tecnico.ulisboa.pt | Universidade Nova de Lisboa, Oeiras, Portugal
PIL (NTf2)–20IL | PIL-IL | PIL-IL |  | 1-butyl-1-methylpyrrolidinium [Pyr14] | C[N+]1(CCCC)CCCC1 | bis(trifluoromethylsulfonyl)imide [Tf2N] | FC(F)(S(=O)([N-]S(=O)(C(F)(F)F)=O)=O)F | Diallyldimethylammonium [DADMA] | C=CC1C[N+](C)(C)CC1CCCC2C[N+](C)(C)CC2C=C | bis(trifluoromethylsulfonyl)imide [Tf2N] | FC(F)(S(=O)([N-]S(=O)(C(F)(F)F)=O)=O)F | poly([Diallyldimethylammonium [DADMA]] [bis(trifluoromethylsulfonyl)imide [Tf2N]]) with 20 wt% ([1-butyl-1-methylpyrrolidinium [Pyr14]] [bis(trifluoromethylsulfonyl)imide [Tf2N]]) | Diallyldimethylammonium [DADMA] | bis(trifluoromethylsulfonyl)imide [Tf2N] | 1-butyl-1-methylpyrrolidinium [Pyr14] | bis(trifluoromethylsulfonyl)imide [Tf2N] |  |  | 20 | 1 | 25 | 0.16 | 32 | 0.3 |  | https://dx.doi.org/10.1039/c3ta12174g | Polymeric ionic liquids with mixtures of counter-anions: a new straightforward strategy for designing pyrrolidinium-based CO2 separation membranes | Tomé, Liliana C.; Aboudzadeh, M. Ali; Rebelo, Luís Paulo N.; Freire, Carmen S. R.; Mecerreyes, David; Marrucho, Isabel M. | Journal of Materials Chemistry A | J. Mater. Chem. A. | 1 (35) | 10403 | 2013 | Universidade Nova de Lisboa, Oeiras, Portugal ; Universidade de Aveiro, Aveiro, Portugal ; University of the Basque Country UPV/EHU, Donostia-San Sebastian, Spain ; Basque Foundation for Science, Bilbao, Spain | Marrucho, Isabel M. | imarrucho@itqb.unl.pt | Universidade Nova de Lisboa, Oeiras, Portugal
PIL (NTf2/PF6)–20IL | PIL-IL | PIL-IL |  | 1-butyl-1-methylpyrrolidinium [Pyr14] | C[N+]1(CCCC)CCCC1 | bis(trifluoromethylsulfonyl)imide [Tf2N] | FC(F)(S(=O)([N-]S(=O)(C(F)(F)F)=O)=O)F | Diallyldimethylammonium [DADMA] | C=CC1C[N+](C)(C)CC1CCCC2C[N+](C)(C)CC2C=C | bis(trifluoromethylsulfonyl)imide [Tf2N] and Hexafluorophosphate [PF6] | FC(F)(S(=O)([N-]S(=O)(C(F)(F)F)=O)=O)F.F[P-](F)(F)(F)(F)F | poly([Diallyldimethylammonium [DADMA]] [bis(trifluoromethylsulfonyl)imide [Tf2N]]/[Hexafluorophosphate [PF6]]) with 20 wt% ([1-butyl-1-methylpyrrolidinium [Pyr14]] [bis(trifluoromethylsulfonyl)imide [Tf2N]]) | Diallyldimethylammonium [DADMA] | bis(trifluoromethylsulfonyl)imide [Tf2N] | Hexafluorophosphate [PF6] | 1-butyl-1-methylpyrrolidinium [Pyr14] | bis(trifluoromethylsulfonyl)imide [Tf2N] |  | 20 | 1 | 10.6 | 0.04 | 31 | 0.2 |  | https://dx.doi.org/10.1039/c3ta12174g | Polymeric ionic liquids with mixtures of counter-anions: a new straightforward strategy for designing pyrrolidinium-based CO2 separation membranes | Tomé, Liliana C.; Aboudzadeh, M. Ali; Rebelo, Luís Paulo N.; Freire, Carmen S. R.; Mecerreyes, David; Marrucho, Isabel M. | Journal of Materials Chemistry A | J. Mater. Chem. A. | 1 (35) | 10403 | 2013 | Universidade Nova de Lisboa, Oeiras, Portugal ; Universidade de Aveiro, Aveiro, Portugal ; University of the Basque Country UPV/EHU, Donostia-San Sebastian, Spain ; Basque Foundation for Science, Bilbao, Spain | Marrucho, Isabel M. | imarrucho@itqb.unl.pt | Universidade Nova de Lisboa, Oeiras, Portugal
PIL (NTf2/DS)–20IL | PIL-IL | PIL-IL |  | 1-butyl-1-methylpyrrolidinium [Pyr14] | C[N+]1(CCCC)CCCC1 | bis(trifluoromethylsulfonyl)imide [Tf2N] | FC(F)(S(=O)([N-]S(=O)(C(F)(F)F)=O)=O)F | Diallyldimethylammonium [DADMA] | C=CC1C[N+](C)(C)CC1CCCC2C[N+](C)(C)CC2C=C | bis(trifluoromethylsulfonyl)imide [Tf2N] and Dodecyl sulfate [DS] | FC(F)(S(=O)([N-]S(=O)(C(F)(F)F)=O)=O)F.O=S(OCCCCCCCCCCCC)([O-])=O | poly([Diallyldimethylammonium [DADMA]] [bis(trifluoromethylsulfonyl)imide [Tf2N]]/[Dodecyl sulfate [DS]]) with 20 wt% ([1-butyl-1-methylpyrrolidinium [Pyr14]] [bis(trifluoromethylsulfonyl)imide [Tf2N]]) | Diallyldimethylammonium [DADMA] | bis(trifluoromethylsulfonyl)imide [Tf2N] | Dodecyl sulfate [DS] | 1-butyl-1-methylpyrrolidinium [Pyr14] | bis(trifluoromethylsulfonyl)imide [Tf2N] |  | 20 | 1 | 44.2 | 0.15 | 22.4 | 0.2 |  | https://dx.doi.org/10.1039/c3ta12174g | Polymeric ionic liquids with mixtures of counter-anions: a new straightforward strategy for designing pyrrolidinium-based CO2 separation membranes | Tomé, Liliana C.; Aboudzadeh, M. Ali; Rebelo, Luís Paulo N.; Freire, Carmen S. R.; Mecerreyes, David; Marrucho, Isabel M. | Journal of Materials Chemistry A | J. Mater. Chem. A. | 1 (35) | 10403 | 2013 | Universidade Nova de Lisboa, Oeiras, Portugal ; Universidade de Aveiro, Aveiro, Portugal ; University of the Basque Country UPV/EHU, Donostia-San Sebastian, Spain ; Basque Foundation for Science, Bilbao, Spain | Marrucho, Isabel M. | imarrucho@itqb.unl.pt | Universidade Nova de Lisboa, Oeiras, Portugal
[C2mim][C(CN)3] SILM | SILM | SILM | Porous hydrophilic poly(tetrafluoroethylene) [PTFE] | 1-Ethyl-3-methylimidazolium [emim] | C[N+]1=CN(C=C1)CC | Tricyanomethanide [C(CN)3] | N%23C[C-](C%23N)C%23N |  |  |  |  | Porous hydrophilic poly(tetrafluoroethylene) [PTFE] supported [1-Ethyl-3-methylimidazolium [emim]] [Tricyanomethanide [C(CN)3]] | Porous hydrophilic poly(tetrafluoroethylene) [PTFE] | 1-Ethyl-3-methylimidazolium [emim] | Tricyanomethanide [C(CN)3] |  |  |  | 20 | 1 | 667 | 0.7 | 57 | 0.2 |  | https://dx.doi.org/10.1039/C4CP01434K | Playing with ionic liquid mixtures to design engineered CO2 separation membranes | Tomé, Liliana C.; Florindo, Catarina; Freire, Carmen S. R.; Rebelo, Luís Paulo N.; Marrucho, Isabel M. | Physical Chemistry Chemical Physics | PCCP. | 16 (32) | 17172 | 2014 | Universidade Nova de Lisboa, Oeiras, Portugal ; Universidade de Aveiro, Aveiro, Portugal | Marrucho, Isabel M. | imarrucho@itqb.unl.pt | Universidade Nova de Lisboa, Oeiras, Portugal
[C2mim][B(CN)4] SILM | SILM | SILM | Porous hydrophilic poly(tetrafluoroethylene) [PTFE] | 1-Ethyl-3-methylimidazolium [emim] | C[N+]1=CN(C=C1)CC | Tetracyanoborate [B(CN)4] | N%23C[B-](C%23N)(C%23N)C%23N |  |  |  |  | Porous hydrophilic poly(tetrafluoroethylene) [PTFE] supported [1-Ethyl-3-methylimidazolium [emim]] [Tetracyanoborate [B(CN)4]] | Porous hydrophilic poly(tetrafluoroethylene) [PTFE] | 1-Ethyl-3-methylimidazolium [emim] | Tetracyanoborate [B(CN)4] |  |  |  | 20 | 1 | 742 | 1.4 | 49 | 0.3 |  | https://dx.doi.org/10.1039/C4CP01434K | Playing with ionic liquid mixtures to design engineered CO2 separation membranes | Tomé, Liliana C.; Florindo, Catarina; Freire, Carmen S. R.; Rebelo, Luís Paulo N.; Marrucho, Isabel M. | Physical Chemistry Chemical Physics | PCCP. | 16 (32) | 17172 | 2014 | Universidade Nova de Lisboa, Oeiras, Portugal ; Universidade de Aveiro, Aveiro, Portugal | Marrucho, Isabel M. | imarrucho@itqb.unl.pt | Universidade Nova de Lisboa, Oeiras, Portugal
[C2mim][C1SO4]0.5[SCN]0.5 SILM | SILM | SILM | Porous hydrophilic poly(tetrafluoroethylene) [PTFE] | 1-Ethyl-3-methylimidazolium [emim] | C[N+]1=CN(C=C1)CC | Methylsulfate [C1SO4] and Thiocyanate [SCN] | O=S([O-])(OC)=O.[S-]C%23N |  |  |  |  | Porous hydrophilic poly(tetrafluoroethylene) [PTFE] supported [1-Ethyl-3-methylimidazolium [emim]] [0.5 mol fraction [Methylsulfate [C1SO4]] and 0.5 mol fraction [Thiocyanate [SCN]]] | Porous hydrophilic poly(tetrafluoroethylene) [PTFE] | 1-Ethyl-3-methylimidazolium [emim] | Methylsulfate [C1SO4] | Thiocyanate [SCN] |  |  | 20 | 1 | 142 | 2.8 | 61.7 | 4.2 |  | https://dx.doi.org/10.1039/C4CP01434K | Playing with ionic liquid mixtures to design engineered CO2 separation membranes | Tomé, Liliana C.; Florindo, Catarina; Freire, Carmen S. R.; Rebelo, Luís Paulo N.; Marrucho, Isabel M. | Physical Chemistry Chemical Physics | PCCP. | 16 (32) | 17172 | 2014 | Universidade Nova de Lisboa, Oeiras, Portugal ; Universidade de Aveiro, Aveiro, Portugal | Marrucho, Isabel M. | imarrucho@itqb.unl.pt | Universidade Nova de Lisboa, Oeiras, Portugal
[C2mim][C1SO4]0.5[N(CN)2]0.5 SILM | SILM | SILM | Porous hydrophilic poly(tetrafluoroethylene) [PTFE] | 1-Ethyl-3-methylimidazolium [emim] | C[N+]1=CN(C=C1)CC | Methylsulfate [C1SO4] and Dicyanamide [N(CN)2] | O=S([O-])(OC)=O.N%23C[N-]C%23N |  |  |  |  | Porous hydrophilic poly(tetrafluoroethylene) [PTFE] supported [1-Ethyl-3-methylimidazolium [emim]] [0.5 mol fraction [Methylsulfate [C1SO4]] and 0.5 mol fraction [Dicyanamide [N(CN)2]]] | Porous hydrophilic poly(tetrafluoroethylene) [PTFE] | 1-Ethyl-3-methylimidazolium [emim] | Methylsulfate [C1SO4] | Dicyanamide [N(CN)2] |  |  | 20 | 1 | 207 | 0.4 | 58.2 | 0.4 |  | https://dx.doi.org/10.1039/C4CP01434K | Playing with ionic liquid mixtures to design engineered CO2 separation membranes | Tomé, Liliana C.; Florindo, Catarina; Freire, Carmen S. R.; Rebelo, Luís Paulo N.; Marrucho, Isabel M. | Physical Chemistry Chemical Physics | PCCP. | 16 (32) | 17172 | 2014 | Universidade Nova de Lisboa, Oeiras, Portugal ; Universidade de Aveiro, Aveiro, Portugal | Marrucho, Isabel M. | imarrucho@itqb.unl.pt | Universidade Nova de Lisboa, Oeiras, Portugal
[C2mim][SCN]0.5[N(CN)2]0.5 SILM | SILM | SILM | Porous hydrophilic poly(tetrafluoroethylene) [PTFE] | 1-Ethyl-3-methylimidazolium [emim] | C[N+]1=CN(C=C1)CC | Thiocyanate [SCN] and Dicyanamide [N(CN)2] | [S-]C%23N.N%23C[N-]C%23N |  |  |  |  | Porous hydrophilic poly(tetrafluoroethylene) [PTFE] supported [1-Ethyl-3-methylimidazolium [emim]] [0.5 mol fraction [Thiocyanate [SCN]] and 0.5 mol fraction [Dicyanamide [N(CN)2]]] | Porous hydrophilic poly(tetrafluoroethylene) [PTFE] | 1-Ethyl-3-methylimidazolium [emim] | Thiocyanate [SCN] | Dicyanamide [N(CN)2] |  |  | 20 | 1 | 324 | 0.4 | 61.2 | 0.5 |  | https://dx.doi.org/10.1039/C4CP01434K | Playing with ionic liquid mixtures to design engineered CO2 separation membranes | Tomé, Liliana C.; Florindo, Catarina; Freire, Carmen S. R.; Rebelo, Luís Paulo N.; Marrucho, Isabel M. | Physical Chemistry Chemical Physics | PCCP. | 16 (32) | 17172 | 2014 | Universidade Nova de Lisboa, Oeiras, Portugal ; Universidade de Aveiro, Aveiro, Portugal | Marrucho, Isabel M. | imarrucho@itqb.unl.pt | Universidade Nova de Lisboa, Oeiras, Portugal
[C2mim][SCN]0.5[C(CN)3]0.5 SILM | SILM | SILM | Porous hydrophilic poly(tetrafluoroethylene) [PTFE] | 1-Ethyl-3-methylimidazolium [emim] | C[N+]1=CN(C=C1)CC | Thiocyanate [SCN] and Tricyanomethanide [C(CN)3] | [S-]C%23N.N%23C[C-](C%23N)C%23N |  |  |  |  | Porous hydrophilic poly(tetrafluoroethylene) [PTFE] supported [1-Ethyl-3-methylimidazolium [emim]] [0.5 mol fraction [Thiocyanate [SCN]] and 0.5 mol fraction [Tricyanomethanide [C(CN)3]]] | Porous hydrophilic poly(tetrafluoroethylene) [PTFE] | 1-Ethyl-3-methylimidazolium [emim] | Thiocyanate [SCN] | Tricyanomethanide [C(CN)3] |  |  | 20 | 1 | 332 | 0.9 | 57.4 | 0.3 |  | https://dx.doi.org/10.1039/C4CP01434K | Playing with ionic liquid mixtures to design engineered CO2 separation membranes | Tomé, Liliana C.; Florindo, Catarina; Freire, Carmen S. R.; Rebelo, Luís Paulo N.; Marrucho, Isabel M. | Physical Chemistry Chemical Physics | PCCP. | 16 (32) | 17172 | 2014 | Universidade Nova de Lisboa, Oeiras, Portugal ; Universidade de Aveiro, Aveiro, Portugal | Marrucho, Isabel M. | imarrucho@itqb.unl.pt | Universidade Nova de Lisboa, Oeiras, Portugal
PIL NTf2−60 IL Si NTf2 | PIL-IL | PIL-IL |  | 1-methyl-3-pentamethyldisiloxymethylimidazolium [(SiOSi)C1mim] | CN1C=C[N+](C[Si](C)(C)O[Si](C)(C)C)=C1 | bis(trifluoromethylsulfonyl)imide [Tf2N] | FC(F)(S(=O)([N-]S(=O)(C(F)(F)F)=O)=O)F | Diallyldimethylammonium [DADMA] | C=CC1C[N+](C)(C)CC1CCCC2C[N+](C)(C)CC2C=C | bis(trifluoromethylsulfonyl)imide [Tf2N] | FC(F)(S(=O)([N-]S(=O)(C(F)(F)F)=O)=O)F | poly([1-methyl-1-methylpyrrolidinium [Pyr11]] [bis(trifluoromethylsulfonyl)imide [Tf2N]]) with 60 wt% ([1-methyl-3-pentamethyldisiloxymethylimidazolium [(SiOSi)C1mim]] [bis(trifluoromethylsulfonyl)imide [Tf2N]]) | 1-methyl-1-methylpyrrolidinium [Pyr11] | bis(trifluoromethylsulfonyl)imide [Tf2N] | 1-methyl-3-pentamethyldisiloxymethylimidazolium [(SiOSi)C1mim] |  |  |  | 20 | 1 | 426 | 0.3 | 24.7 | 0.1 |  | https://dx.doi.org/10.1021/acs.iecr.6b04661 | Study on Gas Permeation and CO2 Separation through Ionic Liquid-Based Membranes with Siloxane-Functionalized Cations | Tomé, Liliana C.; Gouveia, Andreia S. L.; Ab Ranii, Mohd A.; Lickiss, Paul D.; Welton, Tom; Marrucho, Isabel M. | Industrial & Engineering Chemistry Research | Ind. Eng. Chem. Res. | 56 (8) | 2229-2239 | 2017 | Universidade Nova de Lisboa, Oeiras, Portugal ; Imperial College London, London, United Kingdom ; Universidade de Lisboa, Lisboa, Portugal | Marrucho, Isabel M. | isabel.marrucho@tecnico.ulisboa.pt | Universidade Nova de Lisboa, Oeiras, Portugal
[(SiOSi)C1mim][NTf2] SILM | SILM | SILM | Porous hydrophobic poly(vinylidene fluoride) [PVDF] | 1-methyl-3-pentamethyldisiloxymethylimidazolium [(SiOSi)C1mim] | CN1C=C[N+](C[Si](C)(C)O[Si](C)(C)C)=C1 | bis(trifluoromethylsulfonyl)imide [Tf2N] | FC(F)(S(=O)([N-]S(=O)(C(F)(F)F)=O)=O)F |  |  |  |  | Porous hydrophobic poly(vinylidene fluoride) [PVDF] supported [1-methyl-3-pentamethyldisiloxymethylimidazolium [(SiOSi)C1mim]] [bis(trifluoromethylsulfonyl)imide [Tf2N]] | Porous hydrophobic poly(vinylidene fluoride) [PVDF] | 1-methyl-3-pentamethyldisiloxymethylimidazolium [(SiOSi)C1mim] | bis(trifluoromethylsulfonyl)imide [Tf2N] |  |  |  | 20 | 1 | 545 | 3.9 | 23.5 | 0.7 |  | https://dx.doi.org/10.1021/acs.iecr.6b04661 | Study on Gas Permeation and CO2 Separation through Ionic Liquid-Based Membranes with Siloxane-Functionalized Cations | Tomé, Liliana C.; Gouveia, Andreia S. L.; Ab Ranii, Mohd A.; Lickiss, Paul D.; Welton, Tom; Marrucho, Isabel M. | Industrial & Engineering Chemistry Research | Ind. Eng. Chem. Res. | 56 (8) | 2229-2239 | 2017 | Universidade Nova de Lisboa, Oeiras, Portugal ; Imperial College London, London, United Kingdom ; Universidade de Lisboa, Lisboa, Portugal | Marrucho, Isabel M. | isabel.marrucho@tecnico.ulisboa.pt | Universidade Nova de Lisboa, Oeiras, Portugal
PIL C(CN)3−60 IL Si C(CN)3 | PIL-IL | PIL-IL |  | 1-methyl-3-pentamethyldisiloxymethylimidazolium [(SiOSi)C1mim] | CN1C=C[N+](C[Si](C)(C)O[Si](C)(C)C)=C1 | Tricyanomethanide [C(CN)3] | N%23C[C-](C%23N)C%23N | Diallyldimethylammonium [DADMA] | C=CC1C[N+](C)(C)CC1CCCC2C[N+](C)(C)CC2C=C | Tricyanomethanide [C(CN)3] | N%23C[C-](C%23N)C%23N | poly([1-methyl-1-methylpyrrolidinium [Pyr11]] [Tricyanomethanide [C(CN)3]]) with 60 wt% ([1-methyl-3-pentamethyldisiloxymethylimidazolium [(SiOSi)C1mim]] [Tricyanomethanide [C(CN)3]]) | 1-methyl-1-methylpyrrolidinium [Pyr11] | Tricyanomethanide [C(CN)3] | 1-methyl-3-pentamethyldisiloxymethylimidazolium [(SiOSi)C1mim] |  |  |  | 20 | 1 | 238 | 0.4 | 35.2 | 0.1 |  | https://dx.doi.org/10.1021/acs.iecr.6b04661 | Study on Gas Permeation and CO2 Separation through Ionic Liquid-Based Membranes with Siloxane-Functionalized Cations | Tomé, Liliana C.; Gouveia, Andreia S. L.; Ab Ranii, Mohd A.; Lickiss, Paul D.; Welton, Tom; Marrucho, Isabel M. | Industrial & Engineering Chemistry Research | Ind. Eng. Chem. Res. | 56 (8) | 2229-2239 | 2017 | Universidade Nova de Lisboa, Oeiras, Portugal ; Imperial College London, London, United Kingdom ; Universidade de Lisboa, Lisboa, Portugal | Marrucho, Isabel M. | isabel.marrucho@tecnico.ulisboa.pt | Universidade Nova de Lisboa, Oeiras, Portugal
[(SiOSi)C1mim][C(CN)3] SILM | SILM | SILM | Porous hydrophilic poly(tetrafluoroethylene) [PTFE] | 1-methyl-3-pentamethyldisiloxymethylimidazolium [(SiOSi)C1mim] | CN1C=C[N+](C[Si](C)(C)O[Si](C)(C)C)=C1 | Tricyanomethanide [C(CN)3] | N%23C[C-](C%23N)C%23N |  |  |  |  | Porous hydrophilic poly(tetrafluoroethylene) [PTFE] supported [1-methyl-3-pentamethyldisiloxymethylimidazolium [(SiOSi)C1mim]] [Tricyanomethanide [C(CN)3]] | Porous hydrophilic poly(tetrafluoroethylene) [PTFE] | 1-methyl-3-pentamethyldisiloxymethylimidazolium [(SiOSi)C1mim] | Tricyanomethanide [C(CN)3] |  |  |  | 20 | 1 | 568 | 0.7 | 36.8 | 1.7 |  | https://dx.doi.org/10.1021/acs.iecr.6b04661 | Study on Gas Permeation and CO2 Separation through Ionic Liquid-Based Membranes with Siloxane-Functionalized Cations | Tomé, Liliana C.; Gouveia, Andreia S. L.; Ab Ranii, Mohd A.; Lickiss, Paul D.; Welton, Tom; Marrucho, Isabel M. | Industrial & Engineering Chemistry Research | Ind. Eng. Chem. Res. | 56 (8) | 2229-2239 | 2017 | Universidade Nova de Lisboa, Oeiras, Portugal ; Imperial College London, London, United Kingdom ; Universidade de Lisboa, Lisboa, Portugal | Marrucho, Isabel M. | isabel.marrucho@tecnico.ulisboa.pt | Universidade Nova de Lisboa, Oeiras, Portugal
PIL imidazolium–10 IL | PIL-IL | PIL-IL |  | 1-Ethyl-3-methylimidazolium [emim] | C[N+]1=CN(C=C1)CC | bis(trifluoromethylsulfonyl)imide [Tf2N] | FC(F)(S(=O)([N-]S(=O)(C(F)(F)F)=O)=O)F | 1-vinyl-3-ethyl-imidazolium [veim] | C=C[N+]1=CN(CC)C=C1 | bis(trifluoromethylsulfonyl)imide [Tf2N] | FC(F)(S(=O)([N-]S(=O)(C(F)(F)F)=O)=O)F | poly([1-vinyl-3-ethyl-imidazolium [veim]] [bis(trifluoromethylsulfonyl)imide [Tf2N]]) with 10 wt% ([1-Ethyl-3-methylimidazolium [emim]] [bis(trifluoromethylsulfonyl)imide [Tf2N]]) | 1-vinyl-3-ethyl-imidazolium [veim] | bis(trifluoromethylsulfonyl)imide [Tf2N] | 1-Ethyl-3-methylimidazolium [emim] |  |  |  | 20 | 1 | 14.9 | 0.12 | 23.7 | 0.5 |  | https://dx.doi.org/10.1016/j.memsci.2015.03.026 | Polymeric ionic liquid-based membranes: Influence of polycation variation on gas transport and CO2 selectivity properties | Tomé, Liliana C.; Gouveia, Andreia S.L.; Freire, Carmen S.R.; Mecerreyes, David; Marrucho, Isabel M. | Journal of Membrane Science | J. Membr. Sci. | 486 | 40-48 | 2015 | Universidade Nova de Lisboa, Oeiras, Portugal ; Universidade de Aveiro, Aveiro, Portugal ; University of the Basque Country UPV/EHU, Donostia-San Sebastian, Spain ; Basque Foundation for Science, Bilbao, Spain | Marrucho, Isabel M. | imarrucho@itqb.unl.pt | Universidade Nova de Lisboa, Oeiras, Portugal
PIL pyridinium–10 IL | PIL-IL | PIL-IL |  | 1-ethyl-3-methylpyridinium [empy] | CC[N+]1=CC=CC(C)=C1 | bis(trifluoromethylsulfonyl)imide [Tf2N] | FC(F)(S(=O)([N-]S(=O)(C(F)(F)F)=O)=O)F | 1-vinyl-3-ethyl-pyridinium [vePy] | C=CC1=CC=[N+](CC)C=C1 | bis(trifluoromethylsulfonyl)imide [Tf2N] | FC(F)(S(=O)([N-]S(=O)(C(F)(F)F)=O)=O)F | poly([1-vinyl-3-ethyl-pyridinium [vePy]] [bis(trifluoromethylsulfonyl)imide [Tf2N]]) with 10 wt% ([1-ethyl-3-methylpyridinium [empy]] [bis(trifluoromethylsulfonyl)imide [Tf2N]]) | 1-vinyl-3-ethyl-pyridinium [vePy] | bis(trifluoromethylsulfonyl)imide [Tf2N] | 1-ethyl-3-methylpyridinium [empy] |  |  |  | 20 | 1 | 20.4 | 0.07 | 20.1 | 0.8 |  | https://dx.doi.org/10.1016/j.memsci.2015.03.026 | Polymeric ionic liquid-based membranes: Influence of polycation variation on gas transport and CO2 selectivity properties | Tomé, Liliana C.; Gouveia, Andreia S.L.; Freire, Carmen S.R.; Mecerreyes, David; Marrucho, Isabel M. | Journal of Membrane Science | J. Membr. Sci. | 486 | 40-48 | 2015 | Universidade Nova de Lisboa, Oeiras, Portugal ; Universidade de Aveiro, Aveiro, Portugal ; University of the Basque Country UPV/EHU, Donostia-San Sebastian, Spain ; Basque Foundation for Science, Bilbao, Spain | Marrucho, Isabel M. | imarrucho@itqb.unl.pt | Universidade Nova de Lisboa, Oeiras, Portugal
PIL pyrrolidinium–10 IL | PIL-IL | PIL-IL |  | 1-butyl-1-methylpyrrolidinium [Pyr14] | C[N+]1(CC(C(C1)C=C)C=C)CCCC | bis(trifluoromethylsulfonyl)imide [Tf2N] | FC(F)(S(=O)([N-]S(=O)(C(F)(F)F)=O)=O)F | Diallyldimethylammonium [DADMA] | C=CC1C[N+](C)(C)CC1CCCC2C[N+](C)(C)CC2C=C | bis(trifluoromethylsulfonyl)imide [Tf2N] | FC(F)(S(=O)([N-]S(=O)(C(F)(F)F)=O)=O)F | poly([1-methyl-1-methylpyrrolidinium [Pyr11]] [bis(trifluoromethylsulfonyl)imide [Tf2N]]) with 10 wt% ([1-butyl-1-methylpyrrolidinium [Pyr14]] [bis(trifluoromethylsulfonyl)imide [Tf2N]]) | 1-methyl-1-methylpyrrolidinium [Pyr11] | bis(trifluoromethylsulfonyl)imide [Tf2N] | 1-butyl-1-methylpyrrolidinium [Pyr14] |  |  |  | 20 | 1 | 11.5 | 0.09 | 28.9 | 0.8 |  | https://dx.doi.org/10.1016/j.memsci.2015.03.026 | Polymeric ionic liquid-based membranes: Influence of polycation variation on gas transport and CO2 selectivity properties | Tomé, Liliana C.; Gouveia, Andreia S.L.; Freire, Carmen S.R.; Mecerreyes, David; Marrucho, Isabel M. | Journal of Membrane Science | J. Membr. Sci. | 486 | 40-48 | 2015 | Universidade Nova de Lisboa, Oeiras, Portugal ; Universidade de Aveiro, Aveiro, Portugal ; University of the Basque Country UPV/EHU, Donostia-San Sebastian, Spain ; Basque Foundation for Science, Bilbao, Spain | Marrucho, Isabel M. | imarrucho@itqb.unl.pt | Universidade Nova de Lisboa, Oeiras, Portugal
PIL ammonium–10 IL | PIL-IL | PIL-IL |  | butyltrimethylammonium [N4111] | C[N+](CCCC)(C)C | bis(trifluoromethylsulfonyl)imide [Tf2N] | FC(F)(S(=O)([N-]S(=O)(C(F)(F)F)=O)=O)F | 2-(methacryloyloxy)ethyl trimethylammonium [EMTMA] | CC(C(OCC[N+](C)(C)C)=O)=C | bis(trifluoromethylsulfonyl)imide [Tf2N] | FC(F)(S(=O)([N-]S(=O)(C(F)(F)F)=O)=O)F | poly([2-(methacryloyloxy)ethyl trimethylammonium [EMTMA]] [bis(trifluoromethylsulfonyl)imide [Tf2N]]) with 10 wt% ([butyltrimethylammonium [N4111]] [bis(trifluoromethylsulfonyl)imide [Tf2N]]) | 2-(methacryloyloxy)ethyl trimethylammonium [EMTMA] | bis(trifluoromethylsulfonyl)imide [Tf2N] | butyltrimethylammonium [N4111] |  |  |  | 20 | 1 | 9.44 | 0.13 | 25.8 | 2.9 |  | https://dx.doi.org/10.1016/j.memsci.2015.03.026 | Polymeric ionic liquid-based membranes: Influence of polycation variation on gas transport and CO2 selectivity properties | Tomé, Liliana C.; Gouveia, Andreia S.L.; Freire, Carmen S.R.; Mecerreyes, David; Marrucho, Isabel M. | Journal of Membrane Science | J. Membr. Sci. | 486 | 40-48 | 2015 | Universidade Nova de Lisboa, Oeiras, Portugal ; Universidade de Aveiro, Aveiro, Portugal ; University of the Basque Country UPV/EHU, Donostia-San Sebastian, Spain ; Basque Foundation for Science, Bilbao, Spain | Marrucho, Isabel M. | imarrucho@itqb.unl.pt | Universidade Nova de Lisboa, Oeiras, Portugal
PIL cholinium–10 IL | PIL-IL | PIL-IL |  | N-ethyl-N,N-dimethyl-N-(2-hydroxyethyl)ammonium [N1122OH] | C[N+](CCO)(CC)C | bis(trifluoromethylsulfonyl)imide [Tf2N] | FC(F)(S(=O)([N-]S(=O)(C(F)(F)F)=O)=O)F | 2-(methacryloyloxy)ethyl cholinium [EMCh] | CC(C(OCC[N+](CCO)(C)C)=O)=C | bis(trifluoromethylsulfonyl)imide [Tf2N] | FC(F)(S(=O)([N-]S(=O)(C(F)(F)F)=O)=O)F | poly([2-(methacryloyloxy)ethyl cholinium [EMCh]] [bis(trifluoromethylsulfonyl)imide [Tf2N]]) with 10 wt% ([N-ethyl-N,N-dimethyl-N-(2-hydroxyethyl)ammonium [N1122OH]] [bis(trifluoromethylsulfonyl)imide [Tf2N]]) | 2-(methacryloyloxy)ethyl cholinium [EMCh] | bis(trifluoromethylsulfonyl)imide [Tf2N] | N-ethyl-N,N-dimethyl-N-(2-hydroxyethyl)ammonium [N1122OH] |  |  |  | 20 | 1 | 3.66 | 0.01 | 34.7 | 0.9 |  | https://dx.doi.org/10.1016/j.memsci.2015.03.026 | Polymeric ionic liquid-based membranes: Influence of polycation variation on gas transport and CO2 selectivity properties | Tomé, Liliana C.; Gouveia, Andreia S.L.; Freire, Carmen S.R.; Mecerreyes, David; Marrucho, Isabel M. | Journal of Membrane Science | J. Membr. Sci. | 486 | 40-48 | 2015 | Universidade Nova de Lisboa, Oeiras, Portugal ; Universidade de Aveiro, Aveiro, Portugal ; University of the Basque Country UPV/EHU, Donostia-San Sebastian, Spain ; Basque Foundation for Science, Bilbao, Spain | Marrucho, Isabel M. | imarrucho@itqb.unl.pt | Universidade Nova de Lisboa, Oeiras, Portugal
SILM [C2mpy][NTf2] | SILM | SILM | Porous hydrophobic poly(vinylidene fluoride) [PVDF] | 1-ethyl-3-methylpyridinium [empy] | CC[N+]1=CC=CC(C)=C1 | bis(trifluoromethylsulfonyl)imide [Tf2N] | FC(F)(S(=O)([N-]S(=O)(C(F)(F)F)=O)=O)F |  |  |  |  | Porous hydrophobic poly(vinylidene fluoride) [PVDF] supported [1-ethyl-3-methylpyridinium [empy]] [bis(trifluoromethylsulfonyl)imide [Tf2N]] | Porous hydrophobic poly(vinylidene fluoride) [PVDF] | 1-ethyl-3-methylpyridinium [empy] | bis(trifluoromethylsulfonyl)imide [Tf2N] |  |  |  | 20 | 1 | 536 | 3.3 | 31.9 | 0.6 |  | https://dx.doi.org/10.1016/j.memsci.2015.03.026 | Polymeric ionic liquid-based membranes: Influence of polycation variation on gas transport and CO2 selectivity properties | Tomé, Liliana C.; Gouveia, Andreia S.L.; Freire, Carmen S.R.; Mecerreyes, David; Marrucho, Isabel M. | Journal of Membrane Science | J. Membr. Sci. | 486 | 40-48 | 2015 | Universidade Nova de Lisboa, Oeiras, Portugal ; Universidade de Aveiro, Aveiro, Portugal ; University of the Basque Country UPV/EHU, Donostia-San Sebastian, Spain ; Basque Foundation for Science, Bilbao, Spain | Marrucho, Isabel M. | imarrucho@itqb.unl.pt | Universidade Nova de Lisboa, Oeiras, Portugal
SILM [N4111][NTf2] | SILM | SILM | Porous hydrophobic poly(vinylidene fluoride) [PVDF] | butyltrimethylammonium [N4111] | C[N+](CCCC)(C)C | bis(trifluoromethylsulfonyl)imide [Tf2N] | FC(F)(S(=O)([N-]S(=O)(C(F)(F)F)=O)=O)F |  |  |  |  | Porous hydrophobic poly(vinylidene fluoride) [PVDF] supported [butyltrimethylammonium [N4111]] [bis(trifluoromethylsulfonyl)imide [Tf2N]] | Porous hydrophobic poly(vinylidene fluoride) [PVDF] | butyltrimethylammonium [N4111] | bis(trifluoromethylsulfonyl)imide [Tf2N] |  |  |  | 20 | 1 | 333 | 0.4 | 27.2 | 0.3 |  | https://dx.doi.org/10.1016/j.memsci.2015.03.026 | Polymeric ionic liquid-based membranes: Influence of polycation variation on gas transport and CO2 selectivity properties | Tomé, Liliana C.; Gouveia, Andreia S.L.; Freire, Carmen S.R.; Mecerreyes, David; Marrucho, Isabel M. | Journal of Membrane Science | J. Membr. Sci. | 486 | 40-48 | 2015 | Universidade Nova de Lisboa, Oeiras, Portugal ; Universidade de Aveiro, Aveiro, Portugal ; University of the Basque Country UPV/EHU, Donostia-San Sebastian, Spain ; Basque Foundation for Science, Bilbao, Spain | Marrucho, Isabel M. | imarrucho@itqb.unl.pt | Universidade Nova de Lisboa, Oeiras, Portugal
Medium Mw PIL – 60 IL | PIL-IL | PIL-IL |  | 1-Ethyl-3-methylimidazolium [emim] | C[N+]1=CN(C=C1)CC | Tricyanomethanide [C(CN)3] | N%23C[C-](C%23N)C%23N | Diallyldimethylammonium [DADMA] | C=CC1C[N+](C)(C)CC1CCCC2C[N+](C)(C)CC2C=C | Tricyanomethanide [C(CN)3] | N%23C[C-](C%23N)C%23N | Medium molecular weight poly([1-methyl-1-methylpyrrolidinium [Pyr11]] [Tricyanomethanide [C(CN)3]]) with 60 wt% ([1-Ethyl-3-methylimidazolium [emim]] [Tricyanomethanide [C(CN)3]]) | 1-methyl-1-methylpyrrolidinium [Pyr11] | Tricyanomethanide [C(CN)3] | 1-Ethyl-3-methylimidazolium [emim] |  |  |  | 20 | 1 | 542.3 | 0.8 | 54 | 0.8 | High Mw reported in another paper | https://dx.doi.org/10.1016/j.memsci.2017.12.019 | Effect of polymer molecular weight on the physical properties and CO2/N2 separation of pyrrolidinium-based poly(ionic liquid) membranes | Tomé, Liliana C.; Guerreiro, Diogo C.; Teodoro, Raquel M.; Alves, Vítor D.; Marrucho, Isabel M. | Journal of Membrane Science | J. Membr. Sci. | 549 | 267-274 | 2018 | Universidade Nova de Lisboa, Oeiras, Portugal ; Universidade de Lisboa, Lisboa, Portugal | Marrucho, Isabel M. | isabel.marrucho@tecnico.ulisboa.pt | Universidade Nova de Lisboa, Oeiras, Portugal
PIL C(CN)3–60 IL C(CN)3 | PIL-IL | PIL-IL |  | 1-Ethyl-3-methylimidazolium [emim] | C[N+]1=CN(C=C1)CC | Tricyanomethanide [C(CN)3] | N%23C[C-](C%23N)C%23N | Diallyldimethylammonium [DADMA] | C=CC1C[N+](C)(C)CC1CCCC2C[N+](C)(C)CC2C=C | Tricyanomethanide [C(CN)3] | N%23C[C-](C%23N)C%23N | Medium molecular weight poly([1-methyl-1-methylpyrrolidinium [Pyr11]] [Tricyanomethanide [C(CN)3]]) with 60 wt% ([1-Ethyl-3-methylimidazolium [emim]] [Tricyanomethanide [C(CN)3]]) | 1-methyl-1-methylpyrrolidinium [Pyr11] | Tricyanomethanide [C(CN)3] | 1-Ethyl-3-methylimidazolium [emim] |  |  |  | 20 | 1 | 439.3 | 0.1 | 64.4 | 0.3 |  | https://dx.doi.org/10.1016/j.memsci.2015.02.020 | Novel pyrrolidinium-based polymeric ionic liquids with cyano counter-anions: High performance membrane materials for post-combustion CO2 separation | Tomé, Liliana C.; Isik, Mehmet; Freire, Carmen S.R.; Mecerreyes, David; Marrucho, Isabel M. | Journal of Membrane Science | J. Membr. Sci. | 483 | 155-165 | 2015 | Universidade Nova de Lisboa, Oeiras, Portugal ; Universidade de Aveiro, Aveiro, Portugal ; University of the Basque Country UPV/EHU, Donostia-San Sebastian, Spain ; Basque Foundation for Science, Bilbao, Spain | Marrucho, Isabel M. | imarrucho@itqb.unl.pt | Universidade Nova de Lisboa, Oeiras, Portugal
Pure PIL | PIL | PIL | [5 empty] | Diallyldimethylammonium [DADMA] | C=CC1C[N+](C)(C)CC1CCCC2C[N+](C)(C)CC2C=C | Tricyanomethanide [C(CN)3] | N%23C[C-](C%23N)C%23N | poly([1-methyl-1-methylpyrrolidinium [Pyr11]] [bis(trifluoromethylsulfonyl)imide [Tf2N]]) | 1-methyl-1-methylpyrrolidinium [Pyr11] | bis(trifluoromethylsulfonyl)imide [Tf2N] |  |  |  |  | 21 | 1 | 5.09 | 0.03 | 22.2 | 1.1 |  | https://dx.doi.org/10.1016/j.memsci.2012.10.044 | Pyrrolidinium-based polymeric ionic liquid materials: New perspectives for CO2 separation membranes | Tomé, Liliana C.; Mecerreyes, David; Freire, Carmen S.R.; Rebelo, Luís Paulo N.; Marrucho, Isabel M. | Journal of Membrane Science | J. Membr. Sci. | 428 | 260-266 | 2013 | Universidade Nova de Lisboa, Oeiras, Portugal ; Universidade de Aveiro, Aveiro, Portugal ; University of the Basque Country UPV/EHU, Donostia-San Sebastian, Spain ; Basque Foundation for Science, Bilbao, Spain | Marrucho, Isabel M. | imarrucho@itqb.unl.pt | Universidade Nova de Lisboa, Oeiras, Portugal
PIL–20IL | PIL-IL | PIL-IL |  | 1-butyl-1-methylpyrrolidinium [Pyr14] | C[N+]1(CCCC)CCCC1 | bis(trifluoromethylsulfonyl)imide [Tf2N] | FC(F)(S(=O)([N-]S(=O)(C(F)(F)F)=O)=O)F | Diallyldimethylammonium [DADMA] | C=CC1C[N+](C)(C)CC1CCCC2C[N+](C)(C)CC2C=C | Tricyanomethanide [C(CN)3] | N%23C[C-](C%23N)C%23N | poly([1-methyl-1-methylpyrrolidinium [Pyr11]] [bis(trifluoromethylsulfonyl)imide [Tf2N]]) with 20 wt% ([1-butyl-1-methylpyrrolidinium [Pyr14]] [bis(trifluoromethylsulfonyl)imide [Tf2N]]) | 1-methyl-1-methylpyrrolidinium [Pyr11] | bis(trifluoromethylsulfonyl)imide [Tf2N] | 1-butyl-1-methylpyrrolidinium [Pyr14] |  |  |  | 21 | 1 | 25 | 0.2 | 32 | 0.7 |  | https://dx.doi.org/10.1016/j.memsci.2012.10.044 | Pyrrolidinium-based polymeric ionic liquid materials: New perspectives for CO2 separation membranes | Tomé, Liliana C.; Mecerreyes, David; Freire, Carmen S.R.; Rebelo, Luís Paulo N.; Marrucho, Isabel M. | Journal of Membrane Science | J. Membr. Sci. | 428 | 260-266 | 2013 | Universidade Nova de Lisboa, Oeiras, Portugal ; Universidade de Aveiro, Aveiro, Portugal ; University of the Basque Country UPV/EHU, Donostia-San Sebastian, Spain ; Basque Foundation for Science, Bilbao, Spain | Marrucho, Isabel M. | imarrucho@itqb.unl.pt | Universidade Nova de Lisboa, Oeiras, Portugal
PIL–80IL | PIL-IL | PIL-IL |  | 1-butyl-1-methylpyrrolidinium [Pyr14] | C[N+]1(CCCC)CCCC1 | bis(trifluoromethylsulfonyl)imide [Tf2N] | FC(F)(S(=O)([N-]S(=O)(C(F)(F)F)=O)=O)F | Diallyldimethylammonium [DADMA] | C=CC1C[N+](C)(C)CC1CCCC2C[N+](C)(C)CC2C=C | Tricyanomethanide [C(CN)3] | N%23C[C-](C%23N)C%23N | Porous hydrophobic poly(vinylidene fluoride) [PVDF] supported [poly([1-methyl-1-methylpyrrolidinium [Pyr11]] [Tricyanomethanide [C(CN)3]])] with 80 wt% ([1-butyl-1-methylpyrrolidinium [Pyr14]] [Tricyanomethanide [C(CN)3]]) | Porous hydrophobic poly(vinylidene fluoride) [PVDF] | 1-methyl-1-methylpyrrolidinium [Pyr11] | Tricyanomethanide [C(CN)3] | 1-butyl-1-methylpyrrolidinium [Pyr14] |  |  | 21 | 1 | 313 | 1 | 28.9 | 0.4 |  | https://dx.doi.org/10.1016/j.memsci.2012.10.044 | Pyrrolidinium-based polymeric ionic liquid materials: New perspectives for CO2 separation membranes | Tomé, Liliana C.; Mecerreyes, David; Freire, Carmen S.R.; Rebelo, Luís Paulo N.; Marrucho, Isabel M. | Journal of Membrane Science | J. Membr. Sci. | 428 | 260-266 | 2013 | Universidade Nova de Lisboa, Oeiras, Portugal ; Universidade de Aveiro, Aveiro, Portugal ; University of the Basque Country UPV/EHU, Donostia-San Sebastian, Spain ; Basque Foundation for Science, Bilbao, Spain | Marrucho, Isabel M. | imarrucho@itqb.unl.pt | Universidade Nova de Lisboa, Oeiras, Portugal
Pure IL SILM | SILM | SILM | Porous hydrophobic poly(vinylidene fluoride) [PVDF] | 1-butyl-1-methylpyrrolidinium [Pyr14] | C[N+]1(CCCC)CCCC1 | bis(trifluoromethylsulfonyl)imide [Tf2N] | FC(F)(S(=O)([N-]S(=O)(C(F)(F)F)=O)=O)F |  |  |  |  | Porous hydrophobic poly(vinylidene fluoride) [PVDF] supported [1-butyl-1-methylpyrrolidinium [Pyr14]] [Tricyanomethanide [C(CN)3]] | Porous hydrophobic poly(vinylidene fluoride) [PVDF] | 1-butyl-1-methylpyrrolidinium [Pyr14] | Tricyanomethanide [C(CN)3] |  |  |  | 21 | 1 | 340 | 1 | 28.4 | 0.3 |  | https://dx.doi.org/10.1016/j.memsci.2012.10.044 | Pyrrolidinium-based polymeric ionic liquid materials: New perspectives for CO2 separation membranes | Tomé, Liliana C.; Mecerreyes, David; Freire, Carmen S.R.; Rebelo, Luís Paulo N.; Marrucho, Isabel M. | Journal of Membrane Science | J. Membr. Sci. | 428 | 260-266 | 2013 | Universidade Nova de Lisboa, Oeiras, Portugal ; Universidade de Aveiro, Aveiro, Portugal ; University of the Basque Country UPV/EHU, Donostia-San Sebastian, Spain ; Basque Foundation for Science, Bilbao, Spain | Marrucho, Isabel M. | imarrucho@itqb.unl.pt | Universidade Nova de Lisboa, Oeiras, Portugal
[Ch][Lac]-based SILM | SILM | SILM | Porous hydrophilic poly(tetrafluoroethylene) [PTFE] | Cholinium [Ch] | C[N+](C)(C)CCO | Lactate [Lac] | CC(O)C([O-])=O |  |  |  |  | Porous hydrophilic poly(tetrafluoroethylene) [PTFE] supported [Cholinium [Ch]] [Lactate [Lac]] | Porous hydrophilic poly(tetrafluoroethylene) [PTFE] | Cholinium [Ch] | Lactate [Lac] |  |  |  | 20 | 1 | 7 |  | 16.28 |  | No tables. This is the only one I found in writing. | https://dx.doi.org/10.1002/cssc.201300613 | Cholinium-based Supported Ionic Liquid Membranes: A Sustainable Route for Carbon Dioxide Separation | Tomé, Liliana C.; Patinha, David J. S.; Ferreira, Rui; Garcia, Helga; Silva Pereira, Cristina; Freire, Carmen S. R.; Rebelo, Luís Paulo N.; Marrucho, Isabel M. | ChemSusChem | ChemSusChem. | 7 (1) | 110-113 | 2013 | Universidade Nova de Lisboa, Oeiras, Portugal ; Universidade de Aveiro, Aveiro, Portugal | Marrucho, Isabel M. | imarrucho@itqb.unl.pt | Universidade Nova de Lisboa, Oeiras, Portugal
[C2mim][NTf2] | SILM | SILM | Porous hydrophobic poly(vinylidene fluoride) [PVDF] | 1-Ethyl-3-methylimidazolium [emim] | C[N+]1=CN(C=C1)CC | bis(trifluoromethylsulfonyl)imide [Tf2N] | FC(F)(S(=O)([N-]S(=O)(C(F)(F)F)=O)=O)F |  |  |  |  | Porous hydrophobic poly(vinylidene fluoride) [PVDF] supported [1-Ethyl-3-methylimidazolium [emim]] [bis(trifluoromethylsulfonyl)imide [Tf2N]] | Porous hydrophobic poly(vinylidene fluoride) [PVDF] | 1-Ethyl-3-methylimidazolium [emim] | bis(trifluoromethylsulfonyl)imide [Tf2N] |  |  |  | 20 | 1 | 589 | 1 | 35.5 | 0.3 |  | https://dx.doi.org/10.1039/c3ra41269e | CO2 separation applying ionic liquid mixtures: the effect of mixing different anions on gas permeation through supported ionic liquid membranes | Tomé, Liliana C.; Patinha, David J. S.; Freire, Carmen S. R.; Rebelo, Luís Paulo N.; Marrucho, Isabel M. | RSC Advances | RSC Adv. | 3 (30) | 12220 | 2013 | Universidade Nova de Lisboa, Oeiras, Portugal ; Universidade de Aveiro, Aveiro, Portugal | Marrucho, Isabel M. | imarrucho@itqb.unl.pt | Universidade Nova de Lisboa, Oeiras, Portugal
[C2mim][NTf2]0.75[Ac]0.25 | SILM | SILM | Porous hydrophilic poly(tetrafluoroethylene) [PTFE] | 1-Ethyl-3-methylimidazolium [emim] | C[N+]1=CN(C=C1)CC | bis(trifluoromethylsulfonyl)imide [Tf2N] and Acetate [Ac] | FC(F)(S(=O)([N-]S(=O)(C(F)(F)F)=O)=O)F.CC([O-])=O |  |  |  |  | Porous hydrophilic poly(tetrafluoroethylene) [PTFE] supported [1-Ethyl-3-methylimidazolium [emim]] [0.5 mol fraction [bis(trifluoromethylsulfonyl)imide [Tf2N]] and 0.5 mol fraction [Acetate [Ac]]] | Porous hydrophilic poly(tetrafluoroethylene) [PTFE] | 1-Ethyl-3-methylimidazolium [emim] | bis(trifluoromethylsulfonyl)imide [Tf2N] | Acetate [Ac] |  |  | 20 | 1 | 503 | 1.8 | 33.4 | 0.7 |  | https://dx.doi.org/10.1039/c3ra41269e | CO2 separation applying ionic liquid mixtures: the effect of mixing different anions on gas permeation through supported ionic liquid membranes | Tomé, Liliana C.; Patinha, David J. S.; Freire, Carmen S. R.; Rebelo, Luís Paulo N.; Marrucho, Isabel M. | RSC Advances | RSC Adv. | 3 (30) | 12220 | 2013 | Universidade Nova de Lisboa, Oeiras, Portugal ; Universidade de Aveiro, Aveiro, Portugal | Marrucho, Isabel M. | imarrucho@itqb.unl.pt | Universidade Nova de Lisboa, Oeiras, Portugal
[C2mim][NTf2]0.5[Ac]0.5 | SILM | SILM | Porous hydrophilic poly(tetrafluoroethylene) [PTFE] | 1-Ethyl-3-methylimidazolium [emim] | C[N+]1=CN(C=C1)CC | bis(trifluoromethylsulfonyl)imide [Tf2N] and Acetate [Ac] | FC(F)(S(=O)([N-]S(=O)(C(F)(F)F)=O)=O)F.CC([O-])=O |  |  |  |  | Porous hydrophilic poly(tetrafluoroethylene) [PTFE] supported [1-Ethyl-3-methylimidazolium [emim]] [0.5 mol fraction [bis(trifluoromethylsulfonyl)imide [Tf2N]] and 0.5 mol fraction [Acetate [Ac]]] | Porous hydrophilic poly(tetrafluoroethylene) [PTFE] | 1-Ethyl-3-methylimidazolium [emim] | bis(trifluoromethylsulfonyl)imide [Tf2N] | Acetate [Ac] |  |  | 20 | 1 | 336 | 3.4 | 33.4 | 0.7 |  | https://dx.doi.org/10.1039/c3ra41269e | CO2 separation applying ionic liquid mixtures: the effect of mixing different anions on gas permeation through supported ionic liquid membranes | Tomé, Liliana C.; Patinha, David J. S.; Freire, Carmen S. R.; Rebelo, Luís Paulo N.; Marrucho, Isabel M. | RSC Advances | RSC Adv. | 3 (30) | 12220 | 2013 | Universidade Nova de Lisboa, Oeiras, Portugal ; Universidade de Aveiro, Aveiro, Portugal | Marrucho, Isabel M. | imarrucho@itqb.unl.pt | Universidade Nova de Lisboa, Oeiras, Portugal
[C2mim][NTf2]0.25[Ac]0.75 | SILM | SILM | Porous hydrophilic poly(tetrafluoroethylene) [PTFE] | 1-Ethyl-3-methylimidazolium [emim] | C[N+]1=CN(C=C1)CC | bis(trifluoromethylsulfonyl)imide [Tf2N] and Acetate [Ac] | FC(F)(S(=O)([N-]S(=O)(C(F)(F)F)=O)=O)F.CC([O-])=O |  |  |  |  | Porous hydrophilic poly(tetrafluoroethylene) [PTFE] supported [1-Ethyl-3-methylimidazolium [emim]] [0.5 mol fraction [bis(trifluoromethylsulfonyl)imide [Tf2N]] and 0.5 mol fraction [Acetate [Ac]]] | Porous hydrophilic poly(tetrafluoroethylene) [PTFE] | 1-Ethyl-3-methylimidazolium [emim] | bis(trifluoromethylsulfonyl)imide [Tf2N] | Acetate [Ac] |  |  | 20 | 1 | 214 | 0.4 | 34.4 | 1.1 |  | https://dx.doi.org/10.1039/c3ra41269e | CO2 separation applying ionic liquid mixtures: the effect of mixing different anions on gas permeation through supported ionic liquid membranes | Tomé, Liliana C.; Patinha, David J. S.; Freire, Carmen S. R.; Rebelo, Luís Paulo N.; Marrucho, Isabel M. | RSC Advances | RSC Adv. | 3 (30) | 12220 | 2013 | Universidade Nova de Lisboa, Oeiras, Portugal ; Universidade de Aveiro, Aveiro, Portugal | Marrucho, Isabel M. | imarrucho@itqb.unl.pt | Universidade Nova de Lisboa, Oeiras, Portugal
[C2mim][Ac] | SILM | SILM | Porous hydrophilic poly(tetrafluoroethylene) [PTFE] | 1-Ethyl-3-methylimidazolium [emim] | C[N+]1=CN(C=C1)CC | Acetate [Ac] | CC([O-])=O |  |  |  |  | Porous hydrophilic poly(tetrafluoroethylene) [PTFE] supported [1-Ethyl-3-methylimidazolium [emim]] [Acetate [Ac]] | Porous hydrophilic poly(tetrafluoroethylene) [PTFE] | 1-Ethyl-3-methylimidazolium [emim] | Acetate [Ac] |  |  |  | 20 | 1 | 118 | 5.8 | 36.4 | 1.9 |  | https://dx.doi.org/10.1039/c3ra41269e | CO2 separation applying ionic liquid mixtures: the effect of mixing different anions on gas permeation through supported ionic liquid membranes | Tomé, Liliana C.; Patinha, David J. S.; Freire, Carmen S. R.; Rebelo, Luís Paulo N.; Marrucho, Isabel M. | RSC Advances | RSC Adv. | 3 (30) | 12220 | 2013 | Universidade Nova de Lisboa, Oeiras, Portugal ; Universidade de Aveiro, Aveiro, Portugal | Marrucho, Isabel M. | imarrucho@itqb.unl.pt | Universidade Nova de Lisboa, Oeiras, Portugal
[C2mim][NTf2]0.5[DCA]0.5 | SILM | SILM | Porous hydrophilic poly(tetrafluoroethylene) [PTFE] | 1-Ethyl-3-methylimidazolium [emim] | C[N+]1=CN(C=C1)CC | bis(trifluoromethylsulfonyl)imide [Tf2N] and Dicyanamide [DCA] | FC(F)(S(=O)([N-]S(=O)(C(F)(F)F)=O)=O)F.N%23C[N-]C%23N |  |  |  |  | Porous hydrophilic poly(tetrafluoroethylene) [PTFE] supported [1-Ethyl-3-methylimidazolium [emim]] [0.5 mol fraction [bis(trifluoromethylsulfonyl)imide [Tf2N]] and 0.5 mol fraction [Dicyanamide [DCA]]] | Porous hydrophilic poly(tetrafluoroethylene) [PTFE] | 1-Ethyl-3-methylimidazolium [emim] | bis(trifluoromethylsulfonyl)imide [Tf2N] | Dicyanamide [DCA] |  |  | 20 | 1 | 589 | 1.9 | 41.8 | 0.7 |  | https://dx.doi.org/10.1039/c3ra41269e | CO2 separation applying ionic liquid mixtures: the effect of mixing different anions on gas permeation through supported ionic liquid membranes | Tomé, Liliana C.; Patinha, David J. S.; Freire, Carmen S. R.; Rebelo, Luís Paulo N.; Marrucho, Isabel M. | RSC Advances | RSC Adv. | 3 (30) | 12220 | 2013 | Universidade Nova de Lisboa, Oeiras, Portugal ; Universidade de Aveiro, Aveiro, Portugal | Marrucho, Isabel M. | imarrucho@itqb.unl.pt | Universidade Nova de Lisboa, Oeiras, Portugal
[C2mim][DCA] | SILM | SILM | Porous hydrophilic poly(tetrafluoroethylene) [PTFE] | 1-Ethyl-3-methylimidazolium [emim] | C[N+]1=CN(C=C1)CC | Dicyanamide [DCA] | N%23C[N-]C%23N |  |  |  |  | Porous hydrophilic poly(tetrafluoroethylene) [PTFE] supported [1-Ethyl-3-methylimidazolium [emim]] [Dicyanamide [DCA]] | Porous hydrophilic poly(tetrafluoroethylene) [PTFE] | 1-Ethyl-3-methylimidazolium [emim] | Dicyanamide [DCA] |  |  |  | 20 | 1 | 476 | 0.8 | 67.8 | 0.6 |  | https://dx.doi.org/10.1039/c3ra41269e | CO2 separation applying ionic liquid mixtures: the effect of mixing different anions on gas permeation through supported ionic liquid membranes | Tomé, Liliana C.; Patinha, David J. S.; Freire, Carmen S. R.; Rebelo, Luís Paulo N.; Marrucho, Isabel M. | RSC Advances | RSC Adv. | 3 (30) | 12220 | 2013 | Universidade Nova de Lisboa, Oeiras, Portugal ; Universidade de Aveiro, Aveiro, Portugal | Marrucho, Isabel M. | imarrucho@itqb.unl.pt | Universidade Nova de Lisboa, Oeiras, Portugal
[C6mim][Tf2N] neat | SILM | SILM | Porous hydrophilic polyethersulfone [PES] | 1-hexyl-3-methylimidazolium [hmim] | C[N+]1=CN(C=C1)CCCCCC | bis(trifluoromethylsulfonyl)imide [Tf2N] | FC(F)(S(=O)([N-]S(=O)(C(F)(F)F)=O)=O)F |  |  |  |  | Porous hydrophilic polyethersulfone [PES] supported ([1-hexyl-3-methylimidazolium [hmim]] [bis(trifluoromethylsulfonyl)imide [Tf2N]]) neat | Porous hydrophilic polyethersulfone [PES] | 1-hexyl-3-methylimidazolium [hmim] | bis(trifluoromethylsulfonyl)imide [Tf2N] |  |  |  | N/A | N/A | 700 | 10 | 23 |  |  | https://dx.doi.org/10.1021/cm900726p | Physically Gelled Ionic Liquids: Solid Membrane Materials with Liquidlike CO2 Gas Transport | Voss, Bret A.; Bara, Jason E.; Gin, Douglas L.; Noble, Richard D. | Chemistry of Materials | Chem. Mater. | 21 (14) | 3027-3029 | 2009 | University of Colorado at Boulder, Boulder, CO, USA | Noble, Richard D. | nobler@colorado.edu | University of Colorado at Boulder, Boulder, CO, USA
[C6mim][Tf2N] gel | SILM | SILM | Porous hydrophilic polyethersulfone [PES] | 1-hexyl-3-methylimidazolium [hmim] | C[N+]1=CN(C=C1)CCCCCC | bis(trifluoromethylsulfonyl)imide [Tf2N] | FC(F)(S(=O)([N-]S(=O)(C(F)(F)F)=O)=O)F |  |  |  |  | Porous hydrophilic polyethersulfone [PES] supported ([1-hexyl-3-methylimidazolium [hmim]] [bis(trifluoromethylsulfonyl)imide [Tf2N]]) gelled by 12-hydroxystearic acid [HSA] | Porous hydrophilic polyethersulfone [PES] | 1-hexyl-3-methylimidazolium [hmim] | bis(trifluoromethylsulfonyl)imide [Tf2N] | 12-hydroxystearic acid [HSA] |  |  | N/A | N/A | 650 | 10 | 22 |  | This is an IL-gel, but I classified it as a SILM, because it is supported. I still noted the gelation in the name | https://dx.doi.org/10.1021/cm900726p | Physically Gelled Ionic Liquids: Solid Membrane Materials with Liquidlike CO2 Gas Transport | Voss, Bret A.; Bara, Jason E.; Gin, Douglas L.; Noble, Richard D. | Chemistry of Materials | Chem. Mater. | 21 (14) | 3027-3029 | 2009 | University of Colorado at Boulder, Boulder, CO, USA | Noble, Richard D. | nobler@colorado.edu | University of Colorado at Boulder, Boulder, CO, USA
SOS22 | Polymer-IL | Polymer-IL | Block copolymer/RTIL blend: {(polystyrene-b-poly(ethylene oxide) diblock copolymer [SO]) with 22 wt% (polystyrene-b-poly(ethylene oxide)-b-polystyrene triblock copolymer [SOS])} | 1-Ethyl-3-methylimidazolium [emim] | C[N+]1=CN(C=C1)CC | bis(trifluoromethylsulfonyl)imide [Tf2N] | FC(F)(S(=O)([N-]S(=O)(C(F)(F)F)=O)=O)F |  |  |  |  | Block copolymer/RTIL blend: {(polystyrene-b-poly(ethylene oxide) diblock copolymer [SO]) with 22 wt% (polystyrene-b-poly(ethylene oxide)-b-polystyrene triblock copolymer [SOS])} and {[1-Ethyl-3-methylimidazolium [emim]] [bis(trifluoromethylsulfonyl)imide [Tf2N]]} | polystyrene-b-poly(ethylene oxide) diblock copolymer [SO] | polystyrene-b-poly(ethylene oxide)-b-polystyrene triblock copolymer [SOS] | 1-Ethyl-3-methylimidazolium [emim] | bis(trifluoromethylsulfonyl)imide [Tf2N] |  |  | 23 | 1 | 716 |  | 39.78 |  | block copolymer/RTIL blend,,,, pressure approximated to be 1 bar (different for each, but around 100 kpa).. This is very close to a SILM, but the authors did not seem to classify it as such. Also, it might be classified as a Polymer-IL, but it seems closer to a SILM (polymer swollen with IL). | https://dx.doi.org/10.1016/j.memsci.2016.03.045 | Elastic free-standing RTIL composite membranes for CO 2 /N 2 separation based on sphere-forming triblock/diblock copolymer blends | Wijayasekara, Dilanji B.; Cowan, Matthew G.; Lewis, Jackson T.; Gin, Douglas L.; Noble, Richard D.; Bailey, Travis S. | Journal of Membrane Science | J. Membr. Sci. | 511 | 170-179 | 2016 | Colorado State University, Fort Collins, CO, USA ; University of Colorado at Boulder, Boulder, CO, USA | Noble, Richard D. | nobler@colorado.edu | University of Colorado at Boulder, Boulder, CO, USA
SOS46 | Polymer-IL | Polymer-IL | Block copolymer/RTIL blend: {(polystyrene-b-poly(ethylene oxide) diblock copolymer [SO]) with 46 wt% (polystyrene-b-poly(ethylene oxide)-b-polystyrene triblock copolymer [SOS])} | 1-Ethyl-3-methylimidazolium [emim] | C[N+]1=CN(C=C1)CC | bis(trifluoromethylsulfonyl)imide [Tf2N] | FC(F)(S(=O)([N-]S(=O)(C(F)(F)F)=O)=O)F |  |  |  |  | Block copolymer/RTIL blend: {(polystyrene-b-poly(ethylene oxide) diblock copolymer [SO]) with 46 wt% (polystyrene-b-poly(ethylene oxide)-b-polystyrene triblock copolymer [SOS])} and {[1-Ethyl-3-methylimidazolium [emim]] [bis(trifluoromethylsulfonyl)imide [Tf2N]]} | polystyrene-b-poly(ethylene oxide) diblock copolymer [SO] | polystyrene-b-poly(ethylene oxide)-b-polystyrene triblock copolymer [SOS] | 1-Ethyl-3-methylimidazolium [emim] | bis(trifluoromethylsulfonyl)imide [Tf2N] |  |  | 23 | 1 | 796 |  | 36.18 |  | block copolymer/RTIL blend,,,, pressure approximated to be 1 bar (different for each, but around 100 kpa).. This is very close to a SILM, but the authors did not seem to classify it as such. Also, it might be classified as a Polymer-IL, but it seems closer to a SILM (polymer swollen with IL). | https://dx.doi.org/10.1016/j.memsci.2016.03.045 | Elastic free-standing RTIL composite membranes for CO 2 /N 2 separation based on sphere-forming triblock/diblock copolymer blends | Wijayasekara, Dilanji B.; Cowan, Matthew G.; Lewis, Jackson T.; Gin, Douglas L.; Noble, Richard D.; Bailey, Travis S. | Journal of Membrane Science | J. Membr. Sci. | 511 | 170-179 | 2016 | Colorado State University, Fort Collins, CO, USA ; University of Colorado at Boulder, Boulder, CO, USA | Noble, Richard D. | nobler@colorado.edu | University of Colorado at Boulder, Boulder, CO, USA
NPTAm-1 | PIL-BCP | PIL-CP | 1-(4-ethylbenzyl)-4-((o-tolyloxy)methyl)-1,2,3-triazole |  |  |  |  | 1-(2-(2-(2-ethoxyethoxy)ethoxy)ethyl)-3-methyl-4-(o-tolyloxy)-1,2,3-triazolium | C=CC1=C(OCC2=CN(N=[N+]2C)COCCOCCOCCC)C=CC=C1 | bis(trifluoromethylsulfonyl)imide [Tf2N] | FC(F)(S(=O)([N-]S(=O)(C(F)(F)F)=O)=O)F | [60% poly(1-(4-ethylbenzyl)-4-((o-tolyloxy)methyl)-1,2,3-triazole)-b-40% poly(1-(2-(2-(2-ethoxyethoxy)ethoxy)ethyl)-3-methyl-4-(o-tolyloxy)-1,2,3-triazolium)] [bis(trifluoromethylsulfonyl)imide [Tf2N]] | 1-(4-ethylbenzyl)-4-((o-tolyloxy)methyl)-1,2,3-triazole | 1-(2-(2-(2-ethoxyethoxy)ethoxy)ethyl)-3-methyl-4-(o-tolyloxy)-1,2,3-triazolium | bis(trifluoromethylsulfonyl)imide [Tf2N] |  |  |  | 25 | 4 | 264.7 |  | 18.4 |  | Names from chemdraw, modified (simplified) by me.. This could be either a PIL or a Polymer-IL. The authors did not specify the classification, but mentioned that this is a modification on a recent PIL. | https://dx.doi.org/10.1039/C8RA00541A | Novolac-based poly(1,2,3-triazolium)s with good ionic conductivity and enhanced CO2 permeation | Ye, Lvyuan; Wan, Liqiang; Tang, Junkun; Li, Yujing; Huang, Farong. | RSC Advances | RSC Adv. | 8 (16) | 8552-8557 | 2018 | East China University of Science and Technology, Ministry of Education, Shanghai, China | Huang, Farong | fhuanglab@ecust.edu.cn | East China University of Science and Technology, Ministry of Education, Shanghai, China
NPTAm-3 | PIL-BCP | PIL-CP | 1-(4-ethylbenzyl)-4-((o-tolyloxy)methyl)-1,2,3-triazole |  |  |  |  | 1-(2-(2-(2-ethoxyethoxy)ethoxy)ethyl)-3-methyl-4-(o-tolyloxy)-1,2,3-triazolium | C=CC1=C(OCC2=CN(N=[N+]2C)COCCOCCOCCC)C=CC=C1 | bis(trifluoromethylsulfonyl)imide [Tf2N] | FC(F)(S(=O)([N-]S(=O)(C(F)(F)F)=O)=O)F | [20% poly(1-(4-ethylbenzyl)-4-((o-tolyloxy)methyl)-1,2,3-triazole)-b-48% poly(1-(2-(2-(2-ethoxyethoxy)ethoxy)ethyl)-3-methyl-4-(o-tolyloxy)-1,2,3-triazolium)] [bis(trifluoromethylsulfonyl)imide [Tf2N]] | 1-(4-ethylbenzyl)-4-((o-tolyloxy)methyl)-1,2,3-triazole | 1-(2-(2-(2-ethoxyethoxy)ethoxy)ethyl)-3-methyl-4-(o-tolyloxy)-1,2,3-triazolium | bis(trifluoromethylsulfonyl)imide [Tf2N] |  |  |  | 25 | 4 | 434.5 |  | 12.3 |  | Names from chemdraw, modified (simplified) by me.. This could be either a PIL or a Polymer-IL. The authors did not specify the classification, but mentioned that this is a modification on a recent PIL. | https://dx.doi.org/10.1039/C8RA00541A | Novolac-based poly(1,2,3-triazolium)s with good ionic conductivity and enhanced CO2 permeation | Ye, Lvyuan; Wan, Liqiang; Tang, Junkun; Li, Yujing; Huang, Farong. | RSC Advances | RSC Adv. | 8 (16) | 8552-8557 | 2018 | East China University of Science and Technology, Ministry of Education, Shanghai, China | Huang, Farong | fhuanglab@ecust.edu.cn | East China University of Science and Technology, Ministry of Education, Shanghai, China
GO-[BMIM][BF4]-SILM | SILM | SILM | Anodic alumina oxide [AAO] | 1-Butyl-3-methylimidazolium [bmim] | C[N+]1=CN(CCCC)C=C1 | Tetrafluoroborate [BF4] | F[B-](F)(F)F |  |  |  |  | Anodic alumina oxide [AAO] supported ([Graphene oxide [GO]] [1-Butyl-3-methylimidazolium [bmim]] [Tetrafluoroborate [BF4]]) blend | Anodic alumina oxide [AAO] | Graphene oxide [GO] | 1-Butyl-3-methylimidazolium [bmim] | Tetrafluoroborate [BF4] |  |  | 25 | N/A | 65.36 |  | 363 |  | Alpha values a little high. | https://dx.doi.org/10.1021/acsnano.8b00367 | Ionic Liquid Selectively Facilitates CO2 Transport through Graphene Oxide Membrane | Ying, Wen; Cai, Jingsong; Zhou, Ke; Chen, Danke; Ying, Yulong; Guo, Yi; Kong, Xueqian; Xu, Zhiping; Peng, Xinsheng. | ACS Nano | ACS Nano. | 12 (6) | 5385-5393 | 2018 | Zhejiang University, Hangzhou, China ; Tsinghua University, Beijing, China | Peng, Xinsheng | pengxinsheng@zju.edu.cn | Zhejiang University, Hangzhou, China
6FDA-MDA | No IL Membrane | No IL Membrane | [9 empty] | poly({m-phenylenediamine [MDA]}-{2,2-bis(3,4-carboxylyphenyl) hexafluoropropane dianhydride [6FDA]}) | 2,2-bis(3,4-carboxylyphenyl) hexafluoropropane dianhydride [6FDA] | m-phenylenediamine [MDA] |  |  |  |  | 35 | 10 | 15.8 |  | 24.69 |  |  | https://dx.doi.org/10.1002/app.43077 | Gas transport properties in (6FDA-RTIL)-(6FDA-MDA) block copolyimides | Zhang, Caili; Cao, Bing; Coleman, Maria R.; Li, Pei. | Journal of Applied Polymer Science | J. Appl. Polym. Sci. | 133 (9) | 43077 | 2015 | Beijing University of Chemical Technology, Beijing, China ; The University of Toledo, Toledo, OH, USA | Coleman, Maria R. | maria.coleman6@utoledo.edu | The University of Toledo, Toledo, OH, USA
6.5 mol %-L | PIL-BCP | PIL-CP | 2,2-bis(3,4-carboxylyphenyl) hexafluoropropane dianhydride [6FDA] and m-phenylenediamine [MDA] |  |  |  |  | 2,2-bis(3,4-carboxylyphenyl) hexafluoropropane dianhydride [6FDA] - 1-allyl-3-propane-imidazolium | C=CC[N+]1=CN(CCCN2C(C(C=CC(C(C(F)(F)F)(C(F)(F)F)C3CCC(C(NC4=O)=O)=C4C3)=C5)=C5C2=O)=O)C=C1 | bis(trifluoromethylsulfonyl)imide [Tf2N] | FC(F)(S(=O)([N-]S(=O)(C(F)(F)F)=O)=O)F | Long block copolyimide (high RTIL molecular weight) [6.5 mol% poly({[1,3-di(3-aminopropyl) imidazolium [DAPIM]] [bis(trifluoromethylsulfonyl)imide [Tf2N]]}-{2,2-bis(3,4-carboxylyphenyl) hexafluoropropane dianhydride [6FDA]})]-b-[poly({m-phenylenediamine [MDA]}-{2,2-bis(3,4-carboxylyphenyl) hexafluoropropane dianhydride [6FDA]})] | 2,2-bis(3,4-carboxylyphenyl) hexafluoropropane dianhydride [6FDA] | 1,3-di(3-aminopropyl) imidazolium [DAPIM] | m-phenylenediamine [MDA] | bis(trifluoromethylsulfonyl)imide [Tf2N] |  |  | 35 | 10 | 9.08 |  | 23.28 |  |  | https://dx.doi.org/10.1002/app.43077 | Gas transport properties in (6FDA-RTIL)-(6FDA-MDA) block copolyimides | Zhang, Caili; Cao, Bing; Coleman, Maria R.; Li, Pei. | Journal of Applied Polymer Science | J. Appl. Polym. Sci. | 133 (9) | 43077 | 2015 | Beijing University of Chemical Technology, Beijing, China ; The University of Toledo, Toledo, OH, USA | Coleman, Maria R. | maria.coleman6@utoledo.edu | The University of Toledo, Toledo, OH, USA
25.8 mol %-L | PIL-BCP | PIL-CP | 2,2-bis(3,4-carboxylyphenyl) hexafluoropropane dianhydride [6FDA] and m-phenylenediamine [MDA] |  |  |  |  | 2,2-bis(3,4-carboxylyphenyl) hexafluoropropane dianhydride [6FDA] - 1-allyl-3-propane-imidazolium | C=CC[N+]1=CN(CCCN2C(C(C=CC(C(C(F)(F)F)(C(F)(F)F)C3CCC(C(NC4=O)=O)=C4C3)=C5)=C5C2=O)=O)C=C1 | bis(trifluoromethylsulfonyl)imide [Tf2N] | FC(F)(S(=O)([N-]S(=O)(C(F)(F)F)=O)=O)F | Long block copolyimide (high RTIL molecular weight) [25.8 mol% poly({[1,3-di(3-aminopropyl) imidazolium [DAPIM]] [bis(trifluoromethylsulfonyl)imide [Tf2N]]}-{2,2-bis(3,4-carboxylyphenyl) hexafluoropropane dianhydride [6FDA]})]-b-[poly({m-phenylenediamine [MDA]}-{2,2-bis(3,4-carboxylyphenyl) hexafluoropropane dianhydride [6FDA]})] | 2,2-bis(3,4-carboxylyphenyl) hexafluoropropane dianhydride [6FDA] | 1,3-di(3-aminopropyl) imidazolium [DAPIM] | m-phenylenediamine [MDA] | bis(trifluoromethylsulfonyl)imide [Tf2N] |  |  | 35 | 10 | 7.22 |  | 24.07 |  |  | https://dx.doi.org/10.1002/app.43077 | Gas transport properties in (6FDA-RTIL)-(6FDA-MDA) block copolyimides | Zhang, Caili; Cao, Bing; Coleman, Maria R.; Li, Pei. | Journal of Applied Polymer Science | J. Appl. Polym. Sci. | 133 (9) | 43077 | 2015 | Beijing University of Chemical Technology, Beijing, China ; The University of Toledo, Toledo, OH, USA | Coleman, Maria R. | maria.coleman6@utoledo.edu | The University of Toledo, Toledo, OH, USA
6.5 mol %-S | PIL-BCP | PIL-CP | 2,2-bis(3,4-carboxylyphenyl) hexafluoropropane dianhydride [6FDA] and m-phenylenediamine [MDA] |  |  |  |  | 2,2-bis(3,4-carboxylyphenyl) hexafluoropropane dianhydride [6FDA] - 1-allyl-3-propane-imidazolium | C=CC[N+]1=CN(CCCN2C(C(C=CC(C(C(F)(F)F)(C(F)(F)F)C3CCC(C(NC4=O)=O)=C4C3)=C5)=C5C2=O)=O)C=C1 | bis(trifluoromethylsulfonyl)imide [Tf2N] | FC(F)(S(=O)([N-]S(=O)(C(F)(F)F)=O)=O)F | Short block copolyimide (low RTIL molecular weight) [6.5 mol% poly({[1,3-di(3-aminopropyl) imidazolium [DAPIM]] [bis(trifluoromethylsulfonyl)imide [Tf2N]]}-{2,2-bis(3,4-carboxylyphenyl) hexafluoropropane dianhydride [6FDA]})]-b-[poly({m-phenylenediamine [MDA]}-{2,2-bis(3,4-carboxylyphenyl) hexafluoropropane dianhydride [6FDA]})] | 2,2-bis(3,4-carboxylyphenyl) hexafluoropropane dianhydride [6FDA] | 1,3-di(3-aminopropyl) imidazolium [DAPIM] | m-phenylenediamine [MDA] | bis(trifluoromethylsulfonyl)imide [Tf2N] |  |  | 35 | 10 | 14.4 |  | 23.22 |  |  | https://dx.doi.org/10.1002/app.43077 | Gas transport properties in (6FDA-RTIL)-(6FDA-MDA) block copolyimides | Zhang, Caili; Cao, Bing; Coleman, Maria R.; Li, Pei. | Journal of Applied Polymer Science | J. Appl. Polym. Sci. | 133 (9) | 43077 | 2015 | Beijing University of Chemical Technology, Beijing, China ; The University of Toledo, Toledo, OH, USA | Coleman, Maria R. | maria.coleman6@utoledo.edu | The University of Toledo, Toledo, OH, USA
25.8 mol %-S | PIL-BCP | PIL-CP | 2,2-bis(3,4-carboxylyphenyl) hexafluoropropane dianhydride [6FDA] and m-phenylenediamine [MDA] |  |  |  |  | 2,2-bis(3,4-carboxylyphenyl) hexafluoropropane dianhydride [6FDA] - 1-allyl-3-propane-imidazolium | C=CC[N+]1=CN(CCCN2C(C(C=CC(C(C(F)(F)F)(C(F)(F)F)C3CCC(C(NC4=O)=O)=C4C3)=C5)=C5C2=O)=O)C=C1 | bis(trifluoromethylsulfonyl)imide [Tf2N] | FC(F)(S(=O)([N-]S(=O)(C(F)(F)F)=O)=O)F | Short block copolyimide (low RTIL molecular weight) [25.8 mol% poly({[1,3-di(3-aminopropyl) imidazolium [DAPIM]] [bis(trifluoromethylsulfonyl)imide [Tf2N]]}-{2,2-bis(3,4-carboxylyphenyl) hexafluoropropane dianhydride [6FDA]})]-b-[poly({m-phenylenediamine [MDA]}-{2,2-bis(3,4-carboxylyphenyl) hexafluoropropane dianhydride [6FDA]})] | 2,2-bis(3,4-carboxylyphenyl) hexafluoropropane dianhydride [6FDA] | 1,3-di(3-aminopropyl) imidazolium [DAPIM] | m-phenylenediamine [MDA] | bis(trifluoromethylsulfonyl)imide [Tf2N] |  |  | 35 | 10 | 9.18 |  | 22.39 |  |  | https://dx.doi.org/10.1002/app.43077 | Gas transport properties in (6FDA-RTIL)-(6FDA-MDA) block copolyimides | Zhang, Caili; Cao, Bing; Coleman, Maria R.; Li, Pei. | Journal of Applied Polymer Science | J. Appl. Polym. Sci. | 133 (9) | 43077 | 2015 | Beijing University of Chemical Technology, Beijing, China ; The University of Toledo, Toledo, OH, USA | Coleman, Maria R. | maria.coleman6@utoledo.edu | The University of Toledo, Toledo, OH, USA
PVAc/c-PIL-50 semi-IPN | PIL-BCP | PIL-CP | Linear polyvinyl acetate [PVAc] |  |  |  |  | 1-vinyl-3-octylimidazolium [voim] | C=CN1C=C[N+](CCCCCCCC)=C1 | Hexafluorophosphate [PF6] | F[P-](F)(F)(F)(F)F | Linear polyvinyl acetate [PVAc] incorporated into 50 wt% crosslinked poly([1-vinyl-3-octylimidazolium [voim]] [Hexafluorophosphate [PF6]]) semi-interpenetrating polymer network (semi-IPN) | 1-vinyl-3-octylimidazolium [voim] | Hexafluorophosphate [PF6] | Linear polyvinyl acetate [PVAc] |  |  |  | 20 | 1.2 | 18.43 |  | 70.61 |  | The authors classify this as "semi-interpenetrating polymer network (semi-IPN) " | https://dx.doi.org/10.1016/j.memsci.2017.01.022 | Synthesis and gas transport properties of poly(ionic liquid) based semi-interpenetrating polymer network membranes for CO2 /N2 separation | Zhang, Chunfang; Zhang, Wenhai; Gao, Hui; Bai, Yunxiang; Sun, Yuping; Chen, Yongsheng. | Journal of Membrane Science | J. Membr. Sci. | 528 | 72-81 | 2017 | Jiangnan University, Wuxi, PR China ; Georgia Institute of Technology, Atlanta, GA, USA | Bai, Yunxiang | baisir223@163.com | Jiangnan University, Wuxi, PR China
[DMAPAH][EOAc] | SILM | SILM | Porous hydrophilic polyethersulfone [PES] | Dimethylpropylenediamine [DMAPAH] | CN(C)CCC[NH3+] | Ethoxyacetate [EOAc] | [O-]C(COCC)=O |  |  |  |  | Porous hydrophilic polyethersulfone [PES] supported 15 wt% water [Dimethylpropylenediamine [DMAPAH]] [Ethoxyacetate [EOAc]] protic ionic liquid | Porous hydrophilic polyethersulfone [PES] | Dimethylpropylenediamine [DMAPAH] | Ethoxyacetate [EOAc] |  |  |  | N/A | N/A | 3028 |  | 151.4 |  | Temperatures (most likely above 50C) and pressures are not stated clearly for this specific permeability.. See conclusion. | https://dx.doi.org/10.1016/j.memsci.2017.01.006 | Supported protic-ionic-liquid membranes with facilitated transport mechanism for the selective separation of CO2 | Zhang, Xiao-Min; Tu, Zhuo-Heng; Li, He; Li, Lei; Wu, You-Ting; Hu, Xing-Bang. | Journal of Membrane Science | J. Membr. Sci. | 527 | 60-67 | 2017 | Nanjing University, Nanjing, PR China | Wu, Youting | ytwu@nju.edu.cn | Nanjing University, Nanjing, PR China
[DMAPAH][TFA] | SILM | SILM | Porous hydrophilic polyethersulfone [PES] | Dimethylpropylenediamine [DMAPAH] | CN(C)CCC[NH3+] | Trifluoroacetate [Tfa] | [O-]C(C(F)(F)F)=O |  |  |  |  | Porous hydrophilic polyethersulfone [PES] supported 15 wt% water [Dimethylpropylenediamine [DMAPAH]] [Trifluoroacetate [TFA]] protic ionic liquid | Porous hydrophilic polyethersulfone [PES] | Dimethylpropylenediamine [DMAPAH] | Trifluoroacetate [TFA] |  |  |  | N/A | N/A | 3352 |  | 128.9 |  | Temperatures (most likely above 50C) and pressures are not stated clearly for this specific permeability.. See conclusion. | https://dx.doi.org/10.1016/j.memsci.2017.01.006 | Supported protic-ionic-liquid membranes with facilitated transport mechanism for the selective separation of CO2 | Zhang, Xiao-Min; Tu, Zhuo-Heng; Li, He; Li, Lei; Wu, You-Ting; Hu, Xing-Bang. | Journal of Membrane Science | J. Membr. Sci. | 527 | 60-67 | 2017 | Nanjing University, Nanjing, PR China | Wu, Youting | ytwu@nju.edu.cn | Nanjing University, Nanjing, PR China
Original PIM-1 | No IL Membrane | No IL Membrane | [9 empty] | [5,5 ́,6,6 ́-tetrahydroxy-3,3,3 ́,3 ́-tetramethyl-1,1 ́-spirobisindane (TTSBI)] and [2,3,5,6- tetrafluoroterephthalodinitrile (TFTPN)] copolymer [PIM-1] | [5,5 ́,6,6 ́-tetrahydroxy-3,3,3 ́,3 ́-tetramethyl-1,1 ́-spirobisindane (TTSBI)] and [2,3,5,6- tetrafluoroterephthalodinitrile (TFTPN)] copolymer [PIM-1] | [5 empty] | 35 | 2 | 3402 |  | 16.1 |  |  | https://dx.doi.org/10.1016/j.memsci.2018.07.075 | The nitrogen-doped porous carbons/PIM mixed-matrix membranes for CO2 separation | Zhao, Hongyong; Feng, Lizhong; Ding, Xiaoli; Zhao, Yun; Tan, Xiaoyao; Zhang, Yuzhong. | Journal of Membrane Science | J. Membr. Sci. | 564 | 800-805 | 2018 | Tianjin Polytechnic University, Tianjin, China | Ding, Xiaoli | dingxiaoli@tjpu.edu.cn | Tianjin Polytechnic University, Tianjin, China
ILs/PIM-2% | Polymer-IL | Polymer-IL | [5,5 ́,6,6 ́-tetrahydroxy-3,3,3 ́,3 ́-tetramethyl-1,1 ́-spirobisindane (TTSBI)] and [2,3,5,6- tetrafluoroterephthalodinitrile (TFTPN)] copolymer [PIM-1] | 1-Ethyl-3-methylimidazolium [emim] | C[N+]1=CN(C=C1)CC | Dicyanamide [N(CN)2] | N%23C[N-]C%23N |  |  |  |  | [5,5 ́,6,6 ́-tetrahydroxy-3,3,3 ́,3 ́-tetramethyl-1,1 ́-spirobisindane (TTSBI)] and [2,3,5,6- tetrafluoroterephthalodinitrile (TFTPN)] copolymer [PIM-1] and 2 wt% [1-Ethyl-3-methylimidazolium [emim]] [Dicyanamide [N(CN)2]] blending membrane | [5,5 ́,6,6 ́-tetrahydroxy-3,3,3 ́,3 ́-tetramethyl-1,1 ́-spirobisindane (TTSBI)] and [2,3,5,6- tetrafluoroterephthalodinitrile (TFTPN)] copolymer [PIM-1] | 1-Ethyl-3-methylimidazolium [emim] | Dicyanamide [N(CN)2] |  |  |  | 35 | 2 | 2142 |  | 15.6 |  |  | https://dx.doi.org/10.1016/j.memsci.2018.07.075 | The nitrogen-doped porous carbons/PIM mixed-matrix membranes for CO2 separation | Zhao, Hongyong; Feng, Lizhong; Ding, Xiaoli; Zhao, Yun; Tan, Xiaoyao; Zhang, Yuzhong. | Journal of Membrane Science | J. Membr. Sci. | 564 | 800-805 | 2018 | Tianjin Polytechnic University, Tianjin, China | Ding, Xiaoli | dingxiaoli@tjpu.edu.cn | Tianjin Polytechnic University, Tianjin, China
NDPC/PIM-2%-300 | MMM | MMM | Nitrogen-doped porous carbons (NDPC) | 1-Ethyl-3-methylimidazolium [emim] | C[N+]1=CN(C=C1)CC | Dicyanamide [N(CN)2] | N%23C[N-]C%23N |  |  |  |  | Nitrogen-doped porous carbons (NDPC) ([5,5 ́,6,6 ́-tetrahydroxy-3,3,3 ́,3 ́-tetramethyl-1,1 ́-spirobisindane (TTSBI)] and [2,3,5,6- tetrafluoroterephthalodinitrile (TFTPN)] copolymer [PIM-1]) and 2 wt% [1-Ethyl-3-methylimidazolium [emim]] [Dicyanamide [N(CN)2]] mixed matrix membrane thermally treated at 300 degC | [5,5 ́,6,6 ́-tetrahydroxy-3,3,3 ́,3 ́-tetramethyl-1,1 ́-spirobisindane (TTSBI)] and [2,3,5,6- tetrafluoroterephthalodinitrile (TFTPN)] copolymer [PIM-1] | 1-Ethyl-3-methylimidazolium [emim] | Dicyanamide [N(CN)2] |  |  |  | 35 | 2 | 31807 |  | 14.1 |  |  | https://dx.doi.org/10.1016/j.memsci.2018.07.075 | The nitrogen-doped porous carbons/PIM mixed-matrix membranes for CO2 separation | Zhao, Hongyong; Feng, Lizhong; Ding, Xiaoli; Zhao, Yun; Tan, Xiaoyao; Zhang, Yuzhong. | Journal of Membrane Science | J. Membr. Sci. | 564 | 800-805 | 2018 | Tianjin Polytechnic University, Tianjin, China | Ding, Xiaoli | dingxiaoli@tjpu.edu.cn | Tianjin Polytechnic University, Tianjin, China
ILs/PIM-5% | Polymer-IL | Polymer-IL | [5,5 ́,6,6 ́-tetrahydroxy-3,3,3 ́,3 ́-tetramethyl-1,1 ́-spirobisindane (TTSBI)] and [2,3,5,6- tetrafluoroterephthalodinitrile (TFTPN)] copolymer [PIM-1] | 1-Ethyl-3-methylimidazolium [emim] | C[N+]1=CN(C=C1)CC | Dicyanamide [N(CN)2] | N%23C[N-]C%23N |  |  |  |  | [5,5 ́,6,6 ́-tetrahydroxy-3,3,3 ́,3 ́-tetramethyl-1,1 ́-spirobisindane (TTSBI)] and [2,3,5,6- tetrafluoroterephthalodinitrile (TFTPN)] copolymer [PIM-1] and 5 wt% [1-Ethyl-3-methylimidazolium [emim]] [Dicyanamide [N(CN)2]] blending membrane | [5,5 ́,6,6 ́-tetrahydroxy-3,3,3 ́,3 ́-tetramethyl-1,1 ́-spirobisindane (TTSBI)] and [2,3,5,6- tetrafluoroterephthalodinitrile (TFTPN)] copolymer [PIM-1] | 1-Ethyl-3-methylimidazolium [emim] | Dicyanamide [N(CN)2] |  |  |  | 35 | 2 | 888 |  | 17.1 |  |  | https://dx.doi.org/10.1016/j.memsci.2018.07.075 | The nitrogen-doped porous carbons/PIM mixed-matrix membranes for CO2 separation | Zhao, Hongyong; Feng, Lizhong; Ding, Xiaoli; Zhao, Yun; Tan, Xiaoyao; Zhang, Yuzhong. | Journal of Membrane Science | J. Membr. Sci. | 564 | 800-805 | 2018 | Tianjin Polytechnic University, Tianjin, China | Ding, Xiaoli | dingxiaoli@tjpu.edu.cn | Tianjin Polytechnic University, Tianjin, China
NDPC/PIM-5%-300 | MMM | MMM | Nitrogen-doped porous carbons (NDPC) | 1-Ethyl-3-methylimidazolium [emim] | C[N+]1=CN(C=C1)CC | Dicyanamide [N(CN)2] | N%23C[N-]C%23N |  |  |  |  | Nitrogen-doped porous carbons (NDPC) ([5,5 ́,6,6 ́-tetrahydroxy-3,3,3 ́,3 ́-tetramethyl-1,1 ́-spirobisindane (TTSBI)] and [2,3,5,6- tetrafluoroterephthalodinitrile (TFTPN)] copolymer [PIM-1]) and 2 wt% [1-Ethyl-3-methylimidazolium [emim]] [Dicyanamide [N(CN)2]] mixed matrix membrane thermally treated at 300 degC | [5,5 ́,6,6 ́-tetrahydroxy-3,3,3 ́,3 ́-tetramethyl-1,1 ́-spirobisindane (TTSBI)] and [2,3,5,6- tetrafluoroterephthalodinitrile (TFTPN)] copolymer [PIM-1] | 1-Ethyl-3-methylimidazolium [emim] | Dicyanamide [N(CN)2] |  |  |  | 35 | 2 | 40544 |  | 12.4 |  |  | https://dx.doi.org/10.1016/j.memsci.2018.07.075 | The nitrogen-doped porous carbons/PIM mixed-matrix membranes for CO2 separation | Zhao, Hongyong; Feng, Lizhong; Ding, Xiaoli; Zhao, Yun; Tan, Xiaoyao; Zhang, Yuzhong. | Journal of Membrane Science | J. Membr. Sci. | 564 | 800-805 | 2018 | Tianjin Polytechnic University, Tianjin, China | Ding, Xiaoli | dingxiaoli@tjpu.edu.cn | Tianjin Polytechnic University, Tianjin, China

## CO2 CH4
Abbreviation | Type_cond | Type | Support/Copolymer/metal-organic framework (MOF) | IL Cation name | IL Cation SMILE | IL Anion name | IL Anion SMILE | PIL Monomer Cation name | PIL Monomer Cation SMILE | PIL Anion name | PIL Anion SMILE | Full Name | Material 1 | Material 2 | Material 3 | Material 4 | Material 5 | Material 6 | Temperatures (degC) | Pressures (bar) | P | P(CO2) Error | alph | alphErr | Notes | DOI URL | Article Title | Authors | Journal | J_abb | Volume | Page | Year | Institutions | Corresponding Author | Corresponding Author Email | Corresponding Author Institution
[bmim][BF4] | SILM | SILM | Porous (150 nm) hydrophobic tetrafluoroethylene–vinylidene fluoride copolymers | 1-Butyl-3-methylimidazolium [bmim] | C[N+]1=CN(CCCC)C=C1 | Tetrafluoroborate [BF4] | F[B-](F)(F)F |  |  |  |  | Porous (150 nm) hydrophobic tetrafluoroethylene–vinylidene fluoride copolymers supported {[1-Butyl-3-methylimidazolium [bmim]] [Tetrafluoroborate [BF4]]} | Porous (150 nm) hydrophobic tetrafluoroethylene–vinylidene fluoride copolymers | 1-Butyl-3-methylimidazolium [bmim] | Tetrafluoroborate [BF4] |  |  |  | 23 | 1 | 95.07 | 0.94 | 13.2 | 0.5 |  | https://dx.doi.org/10.1016/j.seppur.2016.11.074 | Permeability and selectivity of acid gases in supported conventional and novel imidazolium-based ionic liquid membranes | Akhmetshina, Alsu I.; Gumerova, Olesya R.; Atlaskin, Artem A.; Petukhov, Anton N.; Sazanova, Tatyana S.; Yanbikov, Nail R.; Nyuchev, Alexander V.; Razov, Evgeny N.; Vorotyntsev, Ilya V. | Separation and Purification Technology | Sep. Purif. Technol. | 176 | 92-106 | 2017 | Nizhny Novgorod State Technical University, Nizhny Novgorod, Russian Federation ; Kazan National Research Technological University, Kazan, Republic of Tatarstan, Russian Federation ; Lobachevsky State University of Nizhny Novgorod, Nizhny Novgorod, Russian Federation ; Russian Academy of Sciences, Nizhny Novgorod, Russian Federation | Vorotyntsev, Ilya V. | ilyavorotyntsev@me.com | Nizhny Novgorod State Technical University, Nizhny Novgorod, Russian Federation
[bmim][doc] | SILM | SILM | Porous (150 nm) hydrophobic tetrafluoroethylene–vinylidene fluoride copolymers | 1-Butyl-3-methylimidazolium [bmim] | C[N+]1=CN(CCCC)C=C1 | Bis(2-ethylhexyl) sulfosuccinate [doc] | O=S([O-])(C(C(OCC(CCCC)CC)=O)CC(OCC(CCCC)CC)=O)=O |  |  |  |  | Porous (150 nm) hydrophobic tetrafluoroethylene–vinylidene fluoride copolymers supported {[1-Butyl-3-methylimidazolium [bmim]] [Bis(2-ethylhexyl) sulfosuccinate [doc]]} | Porous (150 nm) hydrophobic tetrafluoroethylene–vinylidene fluoride copolymers | 1-Butyl-3-methylimidazolium [bmim] | Bis(2-ethylhexyl) sulfosuccinate [doc] |  |  |  | 23 | 1 | 36.19 | 0.44 | 6.9 | 0.1 | Go back to table 1 for name and structure of IL | https://dx.doi.org/10.1016/j.seppur.2016.11.074 | Permeability and selectivity of acid gases in supported conventional and novel imidazolium-based ionic liquid membranes | Akhmetshina, Alsu I.; Gumerova, Olesya R.; Atlaskin, Artem A.; Petukhov, Anton N.; Sazanova, Tatyana S.; Yanbikov, Nail R.; Nyuchev, Alexander V.; Razov, Evgeny N.; Vorotyntsev, Ilya V. | Separation and Purification Technology | Sep. Purif. Technol. | 176 | 92-106 | 2017 | Nizhny Novgorod State Technical University, Nizhny Novgorod, Russian Federation ; Kazan National Research Technological University, Kazan, Republic of Tatarstan, Russian Federation ; Lobachevsky State University of Nizhny Novgorod, Nizhny Novgorod, Russian Federation ; Russian Academy of Sciences, Nizhny Novgorod, Russian Federation | Vorotyntsev, Ilya V. | ilyavorotyntsev@me.com | Nizhny Novgorod State Technical University, Nizhny Novgorod, Russian Federation
PSF | No IL Membrane | No IL Membrane | [9 empty] | Polysulfone [PSF] | Polysulfone [PSF] | [5 empty] | 22 | 10 | 6.9 |  | 25 |  | This is classified as a DPSILM (Dense polymer supported). I catagorized it as a SILM. Also, I think the data here is for gas mixtures | https://dx.doi.org/10.1016/j.jngse.2016.10.061 | High-pressure CO 2 /N 2 and CO 2 /CH 4 separation using dense polysulfone-supported ionic liquid membranes | Alkhouzaam, Abdulqader; Khraisheh, Majeda; Atilhan, Mert; Al-Muhtaseb, Shaheen A.; Qi, Letian; Rooney, David. | Journal of Natural Gas Science and Engineering | J. Nat. Gas Eng. | 36 | 472-485 | 2016 | Qatar University, Doha, Qatar ; Queen's University Belfast, Belfast, Northern Ireland, UK | Khraisheh, Majeda | m.khraisheh@qu.edu.qa | Qatar University, Doha, Qatar
poly(MEBIm-TFSI) | PIL | PIL | [5 empty] | (1-[(2-methacryloyloxy) ethyl]-3-butylimidazolium [MEBIm] | CCCC[N+]1=CN(C=C1)CCOC(C(C)=C)=O | bis(trifluoromethylsulfonyl)imide [Tf2N] | FC(F)(S(=O)([N-]S(=O)(C(F)(F)F)=O)=O)F | poly([(1-[(2-methacryloyloxy) ethyl]-3-butylimidazolium [MEBIm]] [bis(trifluoromethylsulfonyl)imide [Tf2N]]) | (1-[(2-methacryloyloxy) ethyl]-3-butylimidazolium [MEBIm] | bis(trifluoromethylsulfonyl)imide [Tf2N] |  |  |  |  | 25 | 1 | 22.8 |  | 24.1 |  |  | https://dx.doi.org/10.1016/j.memsci.2015.03.065 | Influence of water vapor on the gas permeability of polymerized ionic liquids membranes | Ansaloni, Luca; Nykaza, Jacob R.; Ye, Yuesheng; Elabd, Yossef A.; Giacinti Baschetti, Marco. | Journal of Membrane Science | J. Membr. Sci. | 487 | 199-208 | 2015 | Università di Bologna, Bologna, Italy ; Drexel University, Philadelphia, PA, USA ; Texas A&M University, College Station, TX, USA | Ansaloni, Luca | luca.ansaloni6@unibo.it | Università di Bologna, Bologna, Italy
poly(MMA-b-MUBIm-TFSI) | PIL-BCP | PIL-CP | poly(methyl methacrylate) [PMMA] |  |  |  |  | (1-[(2-methacryloyloxy) undecyl]-3-butylimidazolium [MEBIm] | CC(C(OCCCCCCCCCCN1C=[N+](CCCC)C=C1)=O)=C | bis(trifluoromethylsulfonyl)imide [Tf2N] | FC(F)(S(=O)([N-]S(=O)(C(F)(F)F)=O)=O)F | poly(methyl methacrylate) [PMMA]-block-poly([(1-[(2-methacryloyloxy) ethyl]-3-butylimidazolium [MEBIm]] [bis(trifluoromethylsulfonyl)imide [Tf2N]]) | poly(methyl methacrylate) [PMMA] | (1-[(2-methacryloyloxy) ethyl]-3-butylimidazolium [MEBIm] | bis(trifluoromethylsulfonyl)imide [Tf2N] |  |  |  | 25 | 1 | 25.8 |  | 14.9 |  |  | https://dx.doi.org/10.1016/j.memsci.2015.03.065 | Influence of water vapor on the gas permeability of polymerized ionic liquids membranes | Ansaloni, Luca; Nykaza, Jacob R.; Ye, Yuesheng; Elabd, Yossef A.; Giacinti Baschetti, Marco. | Journal of Membrane Science | J. Membr. Sci. | 487 | 199-208 | 2015 | Università di Bologna, Bologna, Italy ; Drexel University, Philadelphia, PA, USA ; Texas A&M University, College Station, TX, USA | Ansaloni, Luca | luca.ansaloni6@unibo.it | Università di Bologna, Bologna, Italy
ZIF-8 PSF based MMM (0.06) | No IL Membrane | No IL Membrane | [9 empty] | polysulfone [PSF] with 0.06 volume fraction filler (Zeolitic imidazolate framework-8 [ZIF-8]) mixed matrix membrane | polysulfone [PSF] | Zeolitic imidazolate framework-8 [ZIF-8] |  |  |  |  | 30 | 6 | 427 |  | 19 |  |  | https://dx.doi.org/10.1002/anie.201505508 | Confinement of Ionic Liquids in Nanocages: Tailoring the Molecular Sieving Properties of ZIF-8 for Membrane-Based CO2Capture | Ban, Yujie; Li, Zhengjie; Li, Yanshuo; Peng, Yuan; Jin, Hua; Jiao, Wenmei; Guo, Ang; Wang, Po; Yang, Qingyuan; Zhong, Chongli; Yang, Weishen. | Angewandte Chemie International Edition | Angew. Chem. Int. Ed. | 54 (51) | 15483-15487 | 2015 | Dalian Institute of Chemical Physics, CAS, Dalian, China ; Beijing University of Chemical Technology, Beijing, China ; University of Chinese Academy of Sciences, Beijing, China | Li, Yanshuo | leeys@dicp.ac.cn | Dalian Institute of Chemical Physics, CAS, Dalian, China
IL([bmim][Tf2N])@ZIF-8 PSF based MMM (0.06) | MMM | MMM | polysulfone [PSF] - Zeolite imidazolate framework-8 (Zn(2-methylimidazole)2) [ZIF-8] | 1-Butyl-3-methylimidazolium [bmim] | C[N+]1=CN(CCCC)C=C1 | bis(trifluoromethylsulfonyl)imide [Tf2N] | FC(F)(S(=O)([N-]S(=O)(C(F)(F)F)=O)=O)F |  |  |  |  | polysulfone [PSF] with 0.06 volume fraction filler ([Zeolitic imidazolate framework-8 [ZIF-8]] and [1-Butyl-3-methylimidazolium [bmim]] [bis(trifluoromethylsulfonyl)imide [Tf2N]]) mixed matrix membrane | polysulfone [PSF] | Zeolitic imidazolate framework-8 [ZIF-8] | 1-Butyl-3-methylimidazolium [bmim] | bis(trifluoromethylsulfonyl)imide [Tf2N] |  |  | 30 | 6 | 307 |  | 26 |  |  | https://dx.doi.org/10.1002/anie.201505508 | Confinement of Ionic Liquids in Nanocages: Tailoring the Molecular Sieving Properties of ZIF-8 for Membrane-Based CO2Capture | Ban, Yujie; Li, Zhengjie; Li, Yanshuo; Peng, Yuan; Jin, Hua; Jiao, Wenmei; Guo, Ang; Wang, Po; Yang, Qingyuan; Zhong, Chongli; Yang, Weishen. | Angewandte Chemie International Edition | Angew. Chem. Int. Ed. | 54 (51) | 15483-15487 | 2015 | Dalian Institute of Chemical Physics, CAS, Dalian, China ; Beijing University of Chemical Technology, Beijing, China ; University of Chinese Academy of Sciences, Beijing, China | Li, Yanshuo | leeys@dicp.ac.cn | Dalian Institute of Chemical Physics, CAS, Dalian, China
[Rmim][Tf2N] RTIL R: Si-Me3 | SILM | SILM | Porous hydrophilic polyethersulfone [PES] | Trimethylsilyl-methyl-imidazolium [(Si-Me3)mim] | C[N+]1=CN([Si](C)(C)C)C=C1 | bis(trifluoromethylsulfonyl)imide [Tf2N] | FC(F)(S(=O)([N-]S(=O)(C(F)(F)F)=O)=O)F |  |  |  |  | Porous hydrophilic polyethersulfone [PES] supported {[Trimethylsilyl-methyl-imidazolium-based [(Si-Me3)mim]] [bis(trifluoromethylsulfonyl)imide [Tf2N]]} | Porous hydrophilic polyethersulfone [PES] | Trimethylsilyl-methyl-imidazolium-based [(Si-Me3)mim] | bis(trifluoromethylsulfonyl)imide [Tf2N] |  |  |  | 22 | 0.9 | 480 | 10 | 12 |  |  | https://dx.doi.org/10.1021/ie8016237 | Guide to CO2Separations in Imidazolium-Based Room-Temperature Ionic Liquids | Bara, Jason E.; Carlisle, Trevor K.; Gabriel, Christopher J.; Camper, Dean; Finotello, Alexia; Gin, Douglas L.; Noble, Richard D. | Industrial & Engineering Chemistry Research | Ind. Eng. Chem. Res. | 48 (6) | 2739-2751 | 2009 | University of Colorado at Boulder, Boulder, Colorado, USA | Gin, Douglas L., Noble, Richard D. | douglas.gin@colorado.edu ; nobler@colorado.edu | University of Colorado at Boulder, Boulder, Colorado, USA
[Rmim][Tf2N] RTIL R: Si-Me2Ph | SILM | SILM | Porous hydrophilic polyethersulfone [PES] | Dimethylphenylsilyl-methyl-imidazolium [(Si-Me2Ph)mim] | C[N+]1=CN([Si](C)(C2=CC=CC=C2)C)C=C1 | bis(trifluoromethylsulfonyl)imide [Tf2N] | FC(F)(S(=O)([N-]S(=O)(C(F)(F)F)=O)=O)F |  |  |  |  | Porous hydrophilic polyethersulfone [PES] supported {[Dimethylphenylsilyl-methyl-imidazolium-based [(Si-Me2Ph)mim]] [bis(trifluoromethylsulfonyl)imide [Tf2N]]} | Porous hydrophilic polyethersulfone [PES] | Dimethylphenylsilyl-methyl-imidazolium-based [(Si-Me2Ph)mim] | bis(trifluoromethylsulfonyl)imide [Tf2N] |  |  |  | 22 | 0.9 | 220 | 10 | 12 |  |  | https://dx.doi.org/10.1021/ie8016237 | Guide to CO2Separations in Imidazolium-Based Room-Temperature Ionic Liquids | Bara, Jason E.; Carlisle, Trevor K.; Gabriel, Christopher J.; Camper, Dean; Finotello, Alexia; Gin, Douglas L.; Noble, Richard D. | Industrial & Engineering Chemistry Research | Ind. Eng. Chem. Res. | 48 (6) | 2739-2751 | 2009 | University of Colorado at Boulder, Boulder, Colorado, USA | Gin, Douglas L., Noble, Richard D. | douglas.gin@colorado.edu ; nobler@colorado.edu | University of Colorado at Boulder, Boulder, Colorado, USA
[Rmim][Tf2N] RTIL R: Siloxane | SILM | SILM | Porous hydrophilic polyethersulfone [PES] | 3-methyl-1-pentamethyldisiloxaneyl-imidazolium [MeSiOSi-mim] | C[N+]1=CN([Si](C)(O[Si](C)(C)C)C)C=C1 | bis(trifluoromethylsulfonyl)imide [Tf2N] | FC(F)(S(=O)([N-]S(=O)(C(F)(F)F)=O)=O)F |  |  |  |  | Porous hydrophilic polyethersulfone [PES] supported {[Siloxane-methyl-imidazolium-based [(SiOSi)mim]] [bis(trifluoromethylsulfonyl)imide [Tf2N]]} | Porous hydrophilic polyethersulfone [PES] | Siloxane-methyl-imidazolium-based [(SiOSi)mim] | bis(trifluoromethylsulfonyl)imide [Tf2N] |  |  |  | 22 | 0.9 | 770 | 10 | 10 |  |  | https://dx.doi.org/10.1021/ie8016237 | Guide to CO2Separations in Imidazolium-Based Room-Temperature Ionic Liquids | Bara, Jason E.; Carlisle, Trevor K.; Gabriel, Christopher J.; Camper, Dean; Finotello, Alexia; Gin, Douglas L.; Noble, Richard D. | Industrial & Engineering Chemistry Research | Ind. Eng. Chem. Res. | 48 (6) | 2739-2751 | 2009 | University of Colorado at Boulder, Boulder, Colorado, USA | Gin, Douglas L., Noble, Richard D. | douglas.gin@colorado.edu ; nobler@colorado.edu | University of Colorado at Boulder, Boulder, Colorado, USA
Poly(1d) | PIL | PIL | [5 empty] | (4-Methylstyrene)-methoxyethyl-imidazolium [MeS-MEt-im] | C=CC1=CC=C(C[N+]2=CN(CCOC)C=C2)C=C1 | bis(trifluoromethylsulfonyl)imide [Tf2N] | FC(F)(S(=O)([N-]S(=O)(C(F)(F)F)=O)=O)F | Poly([(4-Methylstyrene)-methoxyethyl-imidazolium [MeS-MEt-im]] [bis(trifluoromethylsulfonyl)imide [Tf2N]]) | (4-Methylstyrene)-methoxyethyl-imidazolium [MeS-MEt-im] | bis(trifluoromethylsulfonyl)imide [Tf2N] |  |  |  |  | 22 | 2 | 16 | 1 | 33 |  |  | https://dx.doi.org/10.1021/ie801019x | Effect of Anion on Gas Separation Performance of PolymerRoom-Temperature Ionic Liquid Composite Membranes | Bara, Jason E.; Gin, Douglas L.; Noble, Richard D. | Industrial & Engineering Chemistry Research | Ind. Eng. Chem. Res. | 47 (24) | 9919-9924 | 2008 | University of Colorado at Boulder, Boulder, Colorado, USA | Noble, Richard D. | nobler@colorado.edu | University of Colorado at Boulder, Boulder, Colorado, USA
poly(1d) with 20 mol % [C2mim][Tf2N] | PIL-IL | PIL-IL |  | 1-Ethyl-3-methylimidazolium [emim] | CN1C=C[N+](CC)=C1 | bis(trifluoromethylsulfonyl)imide [Tf2N] | FC(F)(S(=O)([N-]S(=O)(C(F)(F)F)=O)=O)F | (4-Methylstyrene)-methoxyethyl-imidazolium [MeS-MEt-im] | C=CC1=CC=C(C[N+]2=CN(CCOC)C=C2)C=C1 | bis(trifluoromethylsulfonyl)imide [Tf2N] | FC(F)(S(=O)([N-]S(=O)(C(F)(F)F)=O)=O)F | Poly([(4-Methylstyrene)-methoxyethyl-imidazolium [MeS-MEt-im]] [bis(trifluoromethylsulfonyl)imide [Tf2N]]) with 20 mol % ([1-Ethyl-3-methylimidazolium [emim]] [bis(trifluoromethylsulfonyl)imide [Tf2N]]) | (4-Methylstyrene)-methoxyethyl-imidazolium [MeS-MEt-im] | bis(trifluoromethylsulfonyl)imide [Tf2N] | 1-Ethyl-3-methylimidazolium [emim] |  |  |  | 22 | 2 | 60 | 2 | 24 |  |  | https://dx.doi.org/10.1021/ie801019x | Effect of Anion on Gas Separation Performance of PolymerRoom-Temperature Ionic Liquid Composite Membranes | Bara, Jason E.; Gin, Douglas L.; Noble, Richard D. | Industrial & Engineering Chemistry Research | Ind. Eng. Chem. Res. | 47 (24) | 9919-9924 | 2008 | University of Colorado at Boulder, Boulder, Colorado, USA | Noble, Richard D. | nobler@colorado.edu | University of Colorado at Boulder, Boulder, Colorado, USA
poly(1d) with 20 mol % [C2mim][dca] | PIL-IL | PIL-IL |  | 1-Ethyl-3-methylimidazolium [emim] | CN1C=C[N+](CC)=C1 | Dicyanamide [DCA] | N#C[N-]C#N | (4-Methylstyrene)-methoxyethyl-imidazolium [MeS-MEt-im] | C=CC1=CC=C(C[N+]2=CN(CCOC)C=C2)C=C1 | bis(trifluoromethylsulfonyl)imide [Tf2N] | FC(F)(S(=O)([N-]S(=O)(C(F)(F)F)=O)=O)F | Poly([(4-Methylstyrene)-methoxyethyl-imidazolium [MeS-MEt-im]] [bis(trifluoromethylsulfonyl)imide [Tf2N]]) with 20 mol % ([1-Ethyl-3-methylimidazolium [emim]] [Dicyanamide [DCA]]) | (4-Methylstyrene)-methoxyethyl-imidazolium [MeS-MEt-im] | bis(trifluoromethylsulfonyl)imide [Tf2N] | 1-Ethyl-3-methylimidazolium [emim] | Dicyanamide [DCA] |  |  | 22 | 2 | 41 | 1 | 25 |  |  | https://dx.doi.org/10.1021/ie801019x | Effect of Anion on Gas Separation Performance of PolymerRoom-Temperature Ionic Liquid Composite Membranes | Bara, Jason E.; Gin, Douglas L.; Noble, Richard D. | Industrial & Engineering Chemistry Research | Ind. Eng. Chem. Res. | 47 (24) | 9919-9924 | 2008 | University of Colorado at Boulder, Boulder, Colorado, USA | Noble, Richard D. | nobler@colorado.edu | University of Colorado at Boulder, Boulder, Colorado, USA
poly(1d) with 20 mol % [C2mim][OTf] | PIL-IL | PIL-IL |  | 1-Ethyl-3-methylimidazolium [emim] | CN1C=C[N+](CC)=C1 | Triflate [OTf] | [O-]S(C(F)(F)F)(=O)=O | (4-Methylstyrene)-methoxyethyl-imidazolium [MeS-MEt-im] | C=CC1=CC=C(C[N+]2=CN(CCOC)C=C2)C=C1 | bis(trifluoromethylsulfonyl)imide [Tf2N] | FC(F)(S(=O)([N-]S(=O)(C(F)(F)F)=O)=O)F | Poly([(4-Methylstyrene)-methoxyethyl-imidazolium [MeS-MEt-im]] [bis(trifluoromethylsulfonyl)imide [Tf2N]]) with 20 mol % ([1-Ethyl-3-methylimidazolium [emim]] [Triflate [OTf]]) | (4-Methylstyrene)-methoxyethyl-imidazolium [MeS-MEt-im] | bis(trifluoromethylsulfonyl)imide [Tf2N] | 1-Ethyl-3-methylimidazolium [emim] | Triflate [OTf] |  |  | 22 | 2 | 43 | 1 | 25 |  |  | https://dx.doi.org/10.1021/ie801019x | Effect of Anion on Gas Separation Performance of PolymerRoom-Temperature Ionic Liquid Composite Membranes | Bara, Jason E.; Gin, Douglas L.; Noble, Richard D. | Industrial & Engineering Chemistry Research | Ind. Eng. Chem. Res. | 47 (24) | 9919-9924 | 2008 | University of Colorado at Boulder, Boulder, Colorado, USA | Noble, Richard D. | nobler@colorado.edu | University of Colorado at Boulder, Boulder, Colorado, USA
poly(1d) with 20 mol % [C2mim][SbF6] | PIL-IL | PIL-IL |  | 1-Ethyl-3-methylimidazolium [emim] | CN1C=C[N+](CC)=C1 | Fluoroantimonic acid [SbF6] | F[Sb-](F)(F)(F)(F)F | (4-Methylstyrene)-methoxyethyl-imidazolium [MeS-MEt-im] | C=CC1=CC=C(C[N+]2=CN(CCOC)C=C2)C=C1 | bis(trifluoromethylsulfonyl)imide [Tf2N] | FC(F)(S(=O)([N-]S(=O)(C(F)(F)F)=O)=O)F | Poly([(4-Methylstyrene)-methoxyethyl-imidazolium [MeS-MEt-im]] [bis(trifluoromethylsulfonyl)imide [Tf2N]]) with 20 mol % ([1-Ethyl-3-methylimidazolium [emim]] [Fluoroantimonic acid [SbF6]]) | (4-Methylstyrene)-methoxyethyl-imidazolium [MeS-MEt-im] | bis(trifluoromethylsulfonyl)imide [Tf2N] | 1-Ethyl-3-methylimidazolium [emim] | Fluoroantimonic acid [SbF6] |  |  | 22 | 2 | 42 | 1 | 27 |  |  | https://dx.doi.org/10.1021/ie801019x | Effect of Anion on Gas Separation Performance of PolymerRoom-Temperature Ionic Liquid Composite Membranes | Bara, Jason E.; Gin, Douglas L.; Noble, Richard D. | Industrial & Engineering Chemistry Research | Ind. Eng. Chem. Res. | 47 (24) | 9919-9924 | 2008 | University of Colorado at Boulder, Boulder, Colorado, USA | Noble, Richard D. | nobler@colorado.edu | University of Colorado at Boulder, Boulder, Colorado, USA
Poly(a)-3b | PIL-IL | PIL-IL |  | 1-Butyl-3-methylimidazolium [bmim] | C[N+]1=CN(CCCC)C=C1 | bis(trifluoromethylsulfonyl)imide [Tf2N] | FC(F)(S(=O)([N-]S(=O)(C(F)(F)F)=O)=O)F | (4-Methylstyrene)-methoxyethyl-imidazolium [MeS-MEt-im] | C=CC1=CC=C(C[N+]2=CN(CCOC)C=C2)C=C1 | bis(trifluoromethylsulfonyl)imide [Tf2N] | FC(F)(S(=O)([N-]S(=O)(C(F)(F)F)=O)=O)F | Poly([(4-Methylstyrene)-methoxyethyl-imidazolium [MeS-MEt-im]] [bis(trifluoromethane)sulfonimide [Tf2N]]) with 20 mol % ([1-Butyl-3-methylimidazolium [bmim]] [bis(trifluoromethane)sulfonimide [Tf2N]]) | (4-Methylstyrene)-methoxyethyl-imidazolium [MeS-MEt-im] | bis(trifluoromethane)sulfonimide [Tf2N] | 1-Butyl-3-methylimidazolium [bmim] |  |  |  | 22 | 2 | 51 | 1 | 24 |  | R group found using chemspider structure naming. | https://dx.doi.org/10.1021/ie801897r | Effect of "Free" Cation Substituent on Gas Separation Performance of Polymer--Room-Temperature Ionic Liquid Composite Membranes | Bara, Jason E.; Noble, Richard D.; Gin, Douglas L. | Industrial & Engineering Chemistry Research | Ind. Eng. Chem. Res. | 48 (9) | 4607-4610 | 2009 | University of Colorado at Boulder, Boulder, Colorado, USA | Noble, Richard D. | nobler@colorado.edu | University of Colorado at Boulder, Boulder, Colorado, USA
Poly(a)-3c | PIL-IL | PIL-IL |  | Methoxyethyl methylimidazolium [Met-mim] | CN1C=C[N+](CCOC)=C1 | bis(trifluoromethylsulfonyl)imide [Tf2N] | FC(F)(S(=O)([N-]S(=O)(C(F)(F)F)=O)=O)F | (4-Methylstyrene)-methoxyethyl-imidazolium [MeS-MEt-im] | C=CC1=CC=C(C[N+]2=CN(CCOC)C=C2)C=C1 | bis(trifluoromethylsulfonyl)imide [Tf2N] | FC(F)(S(=O)([N-]S(=O)(C(F)(F)F)=O)=O)F | Poly([(4-Methylstyrene)-methoxyethyl-imidazolium [MeS-MEt-im]] [bis(trifluoromethane)sulfonimide [Tf2N]]) with 20 mol % ([Methoxyethyl methylimidazolium [Met-mim]] [bis(trifluoromethane)sulfonimide [Tf2N]]) | (4-Methylstyrene)-methoxyethyl-imidazolium [MeS-MEt-im] | bis(trifluoromethane)sulfonimide [Tf2N] | Methoxyethyl methylimidazolium [Met-mim] |  |  |  | 22 | 2 | 53 | 1 | 26 |  | R group found using chemspider structure naming. | https://dx.doi.org/10.1021/ie801897r | Effect of "Free" Cation Substituent on Gas Separation Performance of Polymer--Room-Temperature Ionic Liquid Composite Membranes | Bara, Jason E.; Noble, Richard D.; Gin, Douglas L. | Industrial & Engineering Chemistry Research | Ind. Eng. Chem. Res. | 48 (9) | 4607-4610 | 2009 | University of Colorado at Boulder, Boulder, Colorado, USA | Noble, Richard D. | nobler@colorado.edu | University of Colorado at Boulder, Boulder, Colorado, USA
Poly(a)-3e | PIL-IL | PIL-IL |  | Propionitrile methylimidazolium [PrN-mim] | CN1C=C[N+](CCCC#N)=C1 | bis(trifluoromethylsulfonyl)imide [Tf2N] | FC(F)(S(=O)([N-]S(=O)(C(F)(F)F)=O)=O)F | (4-Methylstyrene)-methoxyethyl-imidazolium [MeS-MEt-im] | C=CC1=CC=C(C[N+]2=CN(CCOC)C=C2)C=C1 | bis(trifluoromethylsulfonyl)imide [Tf2N] | FC(F)(S(=O)([N-]S(=O)(C(F)(F)F)=O)=O)F | Poly([(4-Methylstyrene)-methoxyethyl-imidazolium [MeS-MEt-im]] [bis(trifluoromethane)sulfonimide [Tf2N]]) with 20 mol % ([Propionitrile methylimidazolium [PrN-mim]] [bis(trifluoromethane)sulfonimide [Tf2N]]) | (4-Methylstyrene)-methoxyethyl-imidazolium [MeS-MEt-im] | bis(trifluoromethane)sulfonimide [Tf2N] | Propionitrile methylimidazolium [PrN-mim] |  |  |  | 22 | 2 | 33 | 1 | 28 |  | R group found using chemspider structure naming. | https://dx.doi.org/10.1021/ie801897r | Effect of "Free" Cation Substituent on Gas Separation Performance of Polymer--Room-Temperature Ionic Liquid Composite Membranes | Bara, Jason E.; Noble, Richard D.; Gin, Douglas L. | Industrial & Engineering Chemistry Research | Ind. Eng. Chem. Res. | 48 (9) | 4607-4610 | 2009 | University of Colorado at Boulder, Boulder, Colorado, USA | Noble, Richard D. | nobler@colorado.edu | University of Colorado at Boulder, Boulder, Colorado, USA
Poly(a)-3e | PIL-IL | PIL-IL |  | Pentafluorobutyl methylimidazolium [BuF5-mim] | CN1C=C[N+](CCC(F)(F)C(F)(F)F)=C1 | bis(trifluoromethylsulfonyl)imide [Tf2N] | FC(F)(S(=O)([N-]S(=O)(C(F)(F)F)=O)=O)F | (4-Methylstyrene)-methoxyethyl-imidazolium [MeS-MEt-im] | C=CC1=CC=C(C[N+]2=CN(CCOC)C=C2)C=C1 | bis(trifluoromethylsulfonyl)imide [Tf2N] | FC(F)(S(=O)([N-]S(=O)(C(F)(F)F)=O)=O)F | Poly([(4-Methylstyrene)-methoxyethyl-imidazolium [MeS-MEt-im]] [bis(trifluoromethane)sulfonimide [Tf2N]]) with 20 mol % ([Pentafluorobutyl methylimidazolium [BuF5-mim]] [bis(trifluoromethane)sulfonimide [Tf2N]]) | (4-Methylstyrene)-methoxyethyl-imidazolium [MeS-MEt-im] | bis(trifluoromethane)sulfonimide [Tf2N] | Pentafluorobutyl methylimidazolium [BuF5-mim] |  |  |  | 22 | 2 | 47 | 1 | 27 |  | R group found using chemspider structure naming. | https://dx.doi.org/10.1021/ie801897r | Effect of "Free" Cation Substituent on Gas Separation Performance of Polymer--Room-Temperature Ionic Liquid Composite Membranes | Bara, Jason E.; Noble, Richard D.; Gin, Douglas L. | Industrial & Engineering Chemistry Research | Ind. Eng. Chem. Res. | 48 (9) | 4607-4610 | 2009 | University of Colorado at Boulder, Boulder, Colorado, USA | Noble, Richard D. | nobler@colorado.edu | University of Colorado at Boulder, Boulder, Colorado, USA
Poly(a)-3f | PIL-IL | PIL-IL |  | 3-methyl-1-pentamethyldisiloxaneyl-imidazolium [MeSiOSi-mim] | C[N+]1=CN([Si](C)(O[Si](C)(C)C)C)C=C1 | bis(trifluoromethylsulfonyl)imide [Tf2N] | FC(F)(S(=O)([N-]S(=O)(C(F)(F)F)=O)=O)F | (4-Methylstyrene)-methoxyethyl-imidazolium [MeS-MEt-im] | C=CC1=CC=C(C[N+]2=CN(CCOC)C=C2)C=C1 | bis(trifluoromethylsulfonyl)imide [Tf2N] | FC(F)(S(=O)([N-]S(=O)(C(F)(F)F)=O)=O)F | Poly([(4-Methylstyrene)-methoxyethyl-imidazolium [MeS-MEt-im]] [bis(trifluoromethane)sulfonimide [Tf2N]]) with 20 mol % ([Hexamethyldisiloxane methylimidazolium [MeSiOSi-mim]] [bis(trifluoromethane)sulfonimide [Tf2N]]) | (4-Methylstyrene)-methoxyethyl-imidazolium [MeS-MEt-im] | bis(trifluoromethane)sulfonimide [Tf2N] | Hexamethyldisiloxane methylimidazolium [MeSiOSi-mim] |  |  |  | 22 | 2 | 55 | 1 | 20 |  | R group found using chemspider structure naming. | https://dx.doi.org/10.1021/ie801897r | Effect of "Free" Cation Substituent on Gas Separation Performance of Polymer--Room-Temperature Ionic Liquid Composite Membranes | Bara, Jason E.; Noble, Richard D.; Gin, Douglas L. | Industrial & Engineering Chemistry Research | Ind. Eng. Chem. Res. | 48 (9) | 4607-4610 | 2009 | University of Colorado at Boulder, Boulder, Colorado, USA | Noble, Richard D. | nobler@colorado.edu | University of Colorado at Boulder, Boulder, Colorado, USA
Neat PebaxⓇ1657 | No IL Membrane | No IL Membrane | [9 empty] | 60% block ratio Poly(ethylene oxide) [PEO] 40% block ratio Poly[imino(1-oxohexamethylene)] [polyamide 6] [Neat PebaxⓇ1657] | Poly(ethylene oxide) [PEO] | Poly[imino(1-oxohexamethylene)] [polyamide 6] |  |  |  |  | 25 | 1 | 76.2 |  | 18.6 |  | alpha values manually calculated. Effect of IL is reported on graph, can't accuratley gather data. | https://dx.doi.org/10.1016/j.seppur.2012.02.041 | Gas transport properties of Pebax®/room temperature ionic liquid gel membranes | Bernardo, Paola; Jansen, Johannes Carolus; Bazzarelli, Fabio; Tasselli, Franco; Fuoco, Alessio; Friess, Karel; Izák, Pavel; Jarmarová, Veronika; Kačírková, Marie; Clarizia, Gabriele. | Separation and Purification Technology | Sep. Purif. Technol. | 97 | 73-82 | 2012 | University of Calabria, Rende (CS), Italy ; Institute of Chemical Technology Prague, Prague, Czech Republic ; Institute of Chemical Process Fundamentals, Prague, Czech Republic ; Research Institute of Inorganic Chemistry, Ústí nad Labem, Czech Republic | Jansen, Johannes Carolus | jc.jansen@itm.cnr.it | University of Calabria, Rende (CS), Italy
Neat PebaxⓇ2533 | No IL Membrane | No IL Membrane | [9 empty] | 80% block ratio Poly(tetramethylene oxide) [PTMO] 20% block ratio Poly[imino(1-oxododecamethylene)] [polyamide 12] [Neat PebaxⓇ2533] | Poly(tetramethylene oxide) [PTMO] | Poly[imino(1-oxododecamethylene)] [polyamide 12] |  |  |  |  | 25 | 1 | 257 |  | 8.3 |  | alpha values manually calculated. Effect of IL is reported on graph, can't accuratley gather data. | https://dx.doi.org/10.1016/j.seppur.2012.02.041 | Gas transport properties of Pebax®/room temperature ionic liquid gel membranes | Bernardo, Paola; Jansen, Johannes Carolus; Bazzarelli, Fabio; Tasselli, Franco; Fuoco, Alessio; Friess, Karel; Izák, Pavel; Jarmarová, Veronika; Kačírková, Marie; Clarizia, Gabriele. | Separation and Purification Technology | Sep. Purif. Technol. | 97 | 73-82 | 2012 | University of Calabria, Rende (CS), Italy ; Institute of Chemical Technology Prague, Prague, Czech Republic ; Institute of Chemical Process Fundamentals, Prague, Czech Republic ; Research Institute of Inorganic Chemistry, Ústí nad Labem, Czech Republic | Jansen, Johannes Carolus | jc.jansen@itm.cnr.it | University of Calabria, Rende (CS), Italy
[TMPBI-I][Tf2N] | PIL | PIL | [5 empty] | poly({Polybenzimidazoles [N-quaternized PBI]} {Isophthalic acid [Iso]}) | CC(N1C)=[N+](C)C2=C1C=CC(C3=CC=C(N(C)C(CC4=CC=CC(C)=C4)=[N+]5C)C5=C3)=C2 | bis(trifluoromethylsulfonyl)imide [Tf2N] | FC(F)(S(=O)([N-]S(=O)(C(F)(F)F)=O)=O)F | poly({[Polybenzimidazoles [N-quaternized PBI]] [bis(trifluoromethane)sulfonimide [Tf2N]]} - {[Isophthalic acid [Iso]] [bis(trifluoromethane)sulfonimide [Tf2N]]}) | Polybenzimidazoles [N-quaternized PBI] | Isophthalic acid [Iso] | bis(trifluoromethane)sulfonimide [Tf2N] |  |  |  | 35 | 20.3 | 8.2 |  | 59 |  | A lot more P values are reported, but only the two highest are recorded here. For naming: Polybenzimidazoles were synthesized by polycondensation reaction of DAB and isophthalic acid (PBI-I) or 5-tert-butyli- sophthalic acid (PBI-BuI). | https://dx.doi.org/10.1016/j.memsci.2014.07.076 | Investigation of gas permeation properties of film forming polymeric ionic liquids (PILs) based on polybenzimidazoles | Bhavsar, Rupesh S.; Kumbharkar, Santosh C.; Kharul, Ulhas K. | Journal of Membrane Science | J. Membr. Sci. | 470 | 494-503 | 2014 | CSIR-National Chemical Laboratory, Pune, India | Kharul, Ulhas K. | uk.kharul@ncl.res.in | CSIR-National Chemical Laboratory, Pune, India
[TMPBI-BuI][Tf2N] | PIL | PIL | [5 empty] | poly({Polybenzimidazoles [N-quaternized PBI]} {5-tert-butylisophthalic acid [BuI]}) | CC(N1C)=[N+](C)C2=C1C=CC(C3=CC=C(N(C)C(CC4=CC(C(C)(C)C)=CC(C)=C4)=[N+]5C)C5=C3)=C2 | bis(trifluoromethylsulfonyl)imide [Tf2N] | FC(F)(S(=O)([N-]S(=O)(C(F)(F)F)=O)=O)F | poly({[Polybenzimidazoles [N-quaternized PBI]] [bis(trifluoromethane)sulfonimide [Tf2N]]} - {[5-tert-butylisophthalic acid [BuI]] [bis(trifluoromethane)sulfonimide [Tf2N]]}) | Polybenzimidazoles [N-quaternized PBI] | 5-tert-butylisophthalic acid [BuI] | bis(trifluoromethane)sulfonimide [Tf2N] |  |  |  | 35 | 20.3 | 17.9 |  | 43 |  | A lot more P values are reported, but only the two highest are recorded here. For naming: Polybenzimidazoles were synthesized by polycondensation reaction of DAB and isophthalic acid (PBI-I) or 5-tert-butyli- sophthalic acid (PBI-BuI). | https://dx.doi.org/10.1016/j.memsci.2014.07.076 | Investigation of gas permeation properties of film forming polymeric ionic liquids (PILs) based on polybenzimidazoles | Bhavsar, Rupesh S.; Kumbharkar, Santosh C.; Kharul, Ulhas K. | Journal of Membrane Science | J. Membr. Sci. | 470 | 494-503 | 2014 | CSIR-National Chemical Laboratory, Pune, India | Kharul, Ulhas K. | uk.kharul@ncl.res.in | CSIR-National Chemical Laboratory, Pune, India
Polymer 2 | PIL | PIL | [5 empty] | 2-methyl-1,3-dipentyl-imidazole [m-Pe2-im] | C=CCCCN1C(C)=[N+](C=C1)CCCC=C | bis(trifluoromethylsulfonyl)imide [Tf2N] | FC(F)(S(=O)([N-]S(=O)(C(F)(F)F)=O)=O)F | Poly([2-methyl-1,3-dipentyl-imidazole [m-Pe2-im]] [bis(trifluoromethane)sulfonimide [Tf2N]]) | 2-methyl-1,3-dipentyl-imidazole [m-Pe2-im] | bis(trifluoromethane)sulfonimide [Tf2N] |  |  |  |  | 23 | 2 | 5.3 | 0.1 | 20 | 1 |  | https://dx.doi.org/10.1016/j.memsci.2009.10.022 | Main-chain imidazolium polymer membranes for CO2 separations: An initial study of a new ionic liquid-inspired platform | Carlisle, Trevor K.; Bara, Jason E.; Lafrate, Andrew L.; Gin, Douglas L.; Noble, Richard D. | Journal of Membrane Science | J. Membr. Sci. | 359 (1-2) | 37-43 | 2010 | University of Colorado at Boulder, Boulder, Colorado, USA | Noble, Richard D. | nobler@colorado.edu | University of Colorado at Boulder, Boulder, Colorado, USA
Polymer 2-RTIL | PIL-IL | PIL-IL |  | 1-hexyl-3-methylimidazolium [hmim] | C[N+]1=CN(C=C1)CCCCCC | bis(trifluoromethylsulfonyl)imide [Tf2N] | FC(F)(S(=O)([N-]S(=O)(C(F)(F)F)=O)=O)F | 2-methyl-1,3-dipentyl-imidazole [m-Pe2-im] | C=CCCCN1C(C)=[N+](C=C1)CCCC=C | bis(trifluoromethylsulfonyl)imide [Tf2N] | FC(F)(S(=O)([N-]S(=O)(C(F)(F)F)=O)=O)F | Poly([2-methyl-1,3-dipentyl-imidazole [m-Pe2-im]] [bis(trifluoromethane)sulfonimide [Tf2N]]) with 20 mol % ([1-hexyl-3-methylimidazolium [hmim]] [bis(trifluoromethane)sulfonimide [Tf2N]]) | 2-methyl-1,3-dipentyl-imidazole [m-Pe2-im] | bis(trifluoromethane)sulfonimide [Tf2N] | 1-hexyl-3-methylimidazolium [hmim] |  |  |  | 23 | 2 | 19 | 1 | 17 | 1 |  | https://dx.doi.org/10.1016/j.memsci.2009.10.022 | Main-chain imidazolium polymer membranes for CO2 separations: An initial study of a new ionic liquid-inspired platform | Carlisle, Trevor K.; Bara, Jason E.; Lafrate, Andrew L.; Gin, Douglas L.; Noble, Richard D. | Journal of Membrane Science | J. Membr. Sci. | 359 (1-2) | 37-43 | 2010 | University of Colorado at Boulder, Boulder, Colorado, USA | Noble, Richard D. | nobler@colorado.edu | University of Colorado at Boulder, Boulder, Colorado, USA
20-2a-45 | PIL-IL | PIL-IL |  | 1-Ethyl-3-methylimidazolium [emim] | C[N+]1=CN(C=C1)CC | bis(trifluoromethylsulfonyl)imide [Tf2N] | FC(F)(S(=O)([N-]S(=O)(C(F)(F)F)=O)=O)F | {1-vinyl-3-(2-(2-(2-(2-(3-vinyl-imidazolium-1-yl)ethoxy)ethoxy)ethoxy)ethyl)-imidazolium [vim-tetraethoxy-veim]}-{1-vinyl-3-(Tetra(ethylene glycol))-imidazolium [v-(EtGly)3-im]} | C=CN1C=[N+](CCOCCOCCOCCN2C=[N+](C=C)C=C2)C=C1.C=CN3C=[N+](CCOC)C=C3 | bis(trifluoromethylsulfonyl)imide [Tf2N] | FC(F)(S(=O)([N-]S(=O)(C(F)(F)F)=O)=O)F | poly(20 wt%{[1-vinyl-3-(2-(2-(2-(2-(3-vinyl-imidazolium-1-yl)ethoxy)ethoxy)ethoxy)ethyl)-imidazolium [vim-tetraethoxy-veim]] [bis(trifluoromethylsulfonyl)imide [Tf2N]]} - 80 wt% {[1-vinyl-3-(Tetra(ethylene glycol))-imidazolium [v-(EtGly)3-im]] [bis(trifluoromethylsulfonyl)imide [Tf2N]]}) with 45 wt% ([1-Ethyl-3-methylimidazolium [emim]] [bis(trifluoromethylsulfonyl)imide [Tf2N]]) | 1-vinyl-3-(2-(2-(2-(2-(3-vinyl-imidazolium-1-yl)ethoxy)ethoxy)ethoxy)ethyl)-imidazolium [vim-tetraethoxy-veim] | 1-vinyl-3-(Tetra(ethylene glycol))-imidazolium [v-(EtGly)3-im] | 1-Ethyl-3-methylimidazolium [emim] | bis(trifluoromethylsulfonyl)imide [Tf2N] |  |  | 23 | 2 | 180 | 10 | 22 |  | Material 1 using ChemDraw (I saw this name in another paper: 1,1-[Oxybis(2,1-ethanediyloxy-2,1- ethanediyl]bis[ethenyl]imidazolium). | https://dx.doi.org/10.1016/j.memsci.2012.01.006 | CO2/light gas separation performance of cross-linked poly(vinylimidazolium) gel membranes as a function of ionic liquid loading and cross-linker content | Carlisle, Trevor K.; Nicodemus, Garret D.; Gin, Douglas L.; Noble, Richard D. | Journal of Membrane Science | J. Membr. Sci. | 397-398 | 24-37 | 2012 | University of Colorado at Boulder, Boulder, Colorado, USA | Noble, Richard D. | nobler@colorado.edu | University of Colorado at Boulder, Boulder, Colorado, USA
20-2b-45 | PIL-IL | PIL-IL |  | 1-Ethyl-3-methylimidazolium [emim] | C[N+]1=CN(C=C1)CC | bis(trifluoromethylsulfonyl)imide [Tf2N] | FC(F)(S(=O)([N-]S(=O)(C(F)(F)F)=O)=O)F | {1-vinyl-3-(2-(2-(2-(2-(3-vinyl-imidazolium-1-yl)ethoxy)ethoxy)ethoxy)ethyl)-imidazolium [vim-tetraethoxy-veim]}-{1-vinyl-3-(Ethylene glycol)-imidazolium [v-(EtGly)-im]} | C=CN1C=[N+](CCOCCOCCOCCN2C=[N+](C=C)C=C2)C=C1.C=CN3C=[N+](CCOCCOCCOC)C=C3 | bis(trifluoromethylsulfonyl)imide [Tf2N] | FC(F)(S(=O)([N-]S(=O)(C(F)(F)F)=O)=O)F | poly(20 wt%{[1-vinyl-3-(2-(2-(2-(2-(3-vinyl-imidazolium-1-yl)ethoxy)ethoxy)ethoxy)ethyl)-imidazolium [vim-tetraethoxy-veim]] [bis(trifluoromethylsulfonyl)imide [Tf2N]]} - 80 wt% {[1-vinyl-3-(Ethylene glycol)-imidazolium [v-(EtGly)-im]] [bis(trifluoromethylsulfonyl)imide [Tf2N]]}) with 45 wt% ([1-Ethyl-3-methylimidazolium [emim]] [bis(trifluoromethylsulfonyl)imide [Tf2N]]) | 1-vinyl-3-(2-(2-(2-(2-(3-vinyl-imidazolium-1-yl)ethoxy)ethoxy)ethoxy)ethyl)-imidazolium [vim-tetraethoxy-veim] | 1-vinyl-3-(Ethylene glycol)-imidazolium [v-(EtGly)-im] | 1-Ethyl-3-methylimidazolium [emim] | bis(trifluoromethylsulfonyl)imide [Tf2N] |  |  | 23 | 2 | 250 | 10 | 22 |  | Material 1 using ChemDraw (I saw this name in another paper: 1,1-[Oxybis(2,1-ethanediyloxy-2,1- ethanediyl]bis[ethenyl]imidazolium). | https://dx.doi.org/10.1016/j.memsci.2012.01.006 | CO2/light gas separation performance of cross-linked poly(vinylimidazolium) gel membranes as a function of ionic liquid loading and cross-linker content | Carlisle, Trevor K.; Nicodemus, Garret D.; Gin, Douglas L.; Noble, Richard D. | Journal of Membrane Science | J. Membr. Sci. | 397-398 | 24-37 | 2012 | University of Colorado at Boulder, Boulder, Colorado, USA | Noble, Richard D. | nobler@colorado.edu | University of Colorado at Boulder, Boulder, Colorado, USA
20-2c-45 | PIL-IL | PIL-IL |  | 1-Ethyl-3-methylimidazolium [emim] | C[N+]1=CN(C=C1)CC | bis(trifluoromethylsulfonyl)imide [Tf2N] | FC(F)(S(=O)([N-]S(=O)(C(F)(F)F)=O)=O)F | {1-vinyl-3-(2-(2-(2-(2-(3-vinyl-imidazolium-1-yl)ethoxy)ethoxy)ethoxy)ethyl)-imidazolium [vim-tetraethoxy-veim]}-{1-vinyl-3-hexylimidazolium [vhim]} | C=CN1C=[N+](CCOCCOCCOCCN2C=[N+](C=C)C=C2)C=C1.C=CN3C=[N+](CCCCCC)C=C3 | bis(trifluoromethylsulfonyl)imide [Tf2N] | FC(F)(S(=O)([N-]S(=O)(C(F)(F)F)=O)=O)F | poly(20 wt%{[1-vinyl-3-(2-(2-(2-(2-(3-vinyl-imidazolium-1-yl)ethoxy)ethoxy)ethoxy)ethyl)-imidazolium [vim-tetraethoxy-veim]] [bis(trifluoromethylsulfonyl)imide [Tf2N]]} - 80 wt% {[1-vinyl-3-hexylimidazolium [vhim]] [bis(trifluoromethylsulfonyl)imide [Tf2N]]}) with 45 wt% ([1-Ethyl-3-methylimidazolium [emim]] [bis(trifluoromethylsulfonyl)imide [Tf2N]]) | 1-vinyl-3-(2-(2-(2-(2-(3-vinyl-imidazolium-1-yl)ethoxy)ethoxy)ethoxy)ethyl)-imidazolium [vim-tetraethoxy-veim] | 1-vinyl-3-hexylimidazolium [vhim] | 1-Ethyl-3-methylimidazolium [emim] | bis(trifluoromethylsulfonyl)imide [Tf2N] |  |  | 23 | 2 | 240 | 10 | 17 |  | Material 1 using ChemDraw (I saw this name in another paper: 1,1-[Oxybis(2,1-ethanediyloxy-2,1- ethanediyl]bis[ethenyl]imidazolium). | https://dx.doi.org/10.1016/j.memsci.2012.01.006 | CO2/light gas separation performance of cross-linked poly(vinylimidazolium) gel membranes as a function of ionic liquid loading and cross-linker content | Carlisle, Trevor K.; Nicodemus, Garret D.; Gin, Douglas L.; Noble, Richard D. | Journal of Membrane Science | J. Membr. Sci. | 397-398 | 24-37 | 2012 | University of Colorado at Boulder, Boulder, Colorado, USA | Noble, Richard D. | nobler@colorado.edu | University of Colorado at Boulder, Boulder, Colorado, USA
20-2a-65 | PIL-IL | PIL-IL |  | 1-Ethyl-3-methylimidazolium [emim] | C[N+]1=CN(C=C1)CC | bis(trifluoromethylsulfonyl)imide [Tf2N] | FC(F)(S(=O)([N-]S(=O)(C(F)(F)F)=O)=O)F | {1-vinyl-3-(2-(2-(2-(2-(3-vinyl-imidazolium-1-yl)ethoxy)ethoxy)ethoxy)ethyl)-imidazolium [vim-tetraethoxy-veim]}-{1-vinyl-3-(Tetra(ethylene glycol))-imidazolium [v-(EtGly)3-im]} | C=CN1C=[N+](CCOCCOCCOCCN2C=[N+](C=C)C=C2)C=C1.C=CN3C=[N+](CCOC)C=C3 | bis(trifluoromethylsulfonyl)imide [Tf2N] | FC(F)(S(=O)([N-]S(=O)(C(F)(F)F)=O)=O)F | poly(20 wt%{[1-vinyl-3-(2-(2-(2-(2-(3-vinyl-imidazolium-1-yl)ethoxy)ethoxy)ethoxy)ethyl)-imidazolium [vim-tetraethoxy-veim]] [bis(trifluoromethylsulfonyl)imide [Tf2N]]} - 80 wt% {[1-vinyl-3-(Tetra(ethylene glycol))-imidazolium [v-(EtGly)3-im]] [bis(trifluoromethylsulfonyl)imide [Tf2N]]}) with 65 wt% ([1-Ethyl-3-methylimidazolium [emim]] [bis(trifluoromethylsulfonyl)imide [Tf2N]]) | 1-vinyl-3-(2-(2-(2-(2-(3-vinyl-imidazolium-1-yl)ethoxy)ethoxy)ethoxy)ethyl)-imidazolium [vim-tetraethoxy-veim] | 1-vinyl-3-(Tetra(ethylene glycol))-imidazolium [v-(EtGly)3-im] | 1-Ethyl-3-methylimidazolium [emim] | bis(trifluoromethylsulfonyl)imide [Tf2N] |  |  | 23 | 2 | 370 | 20 | 19 |  | Material 1 using ChemDraw (I saw this name in another paper: 1,1-[Oxybis(2,1-ethanediyloxy-2,1- ethanediyl]bis[ethenyl]imidazolium). | https://dx.doi.org/10.1016/j.memsci.2012.01.006 | CO2/light gas separation performance of cross-linked poly(vinylimidazolium) gel membranes as a function of ionic liquid loading and cross-linker content | Carlisle, Trevor K.; Nicodemus, Garret D.; Gin, Douglas L.; Noble, Richard D. | Journal of Membrane Science | J. Membr. Sci. | 397-398 | 24-37 | 2012 | University of Colorado at Boulder, Boulder, Colorado, USA | Noble, Richard D. | nobler@colorado.edu | University of Colorado at Boulder, Boulder, Colorado, USA
20-2a-65 | PIL-IL | PIL-IL |  | 1-Ethyl-3-methylimidazolium [emim] | C[N+]1=CN(C=C1)CC | bis(trifluoromethylsulfonyl)imide [Tf2N] | FC(F)(S(=O)([N-]S(=O)(C(F)(F)F)=O)=O)F | {1-vinyl-3-(2-(2-(2-(2-(3-vinyl-imidazolium-1-yl)ethoxy)ethoxy)ethoxy)ethyl)-imidazolium [vim-tetraethoxy-veim]}-{1-vinyl-3-(Ethylene glycol)-imidazolium [v-(EtGly)-im]} | C=CN1C=[N+](CCOCCOCCOCCN2C=[N+](C=C)C=C2)C=C1.C=CN3C=[N+](CCOCCOCCOC)C=C3 | bis(trifluoromethylsulfonyl)imide [Tf2N] | FC(F)(S(=O)([N-]S(=O)(C(F)(F)F)=O)=O)F | poly(20 wt%{[1-vinyl-3-(2-(2-(2-(2-(3-vinyl-imidazolium-1-yl)ethoxy)ethoxy)ethoxy)ethyl)-imidazolium [vim-tetraethoxy-veim]] [bis(trifluoromethylsulfonyl)imide [Tf2N]]} - 80 wt% {[1-vinyl-3-(Ethylene glycol)-imidazolium [v-(EtGly)-im]] [bis(trifluoromethylsulfonyl)imide [Tf2N]]}) with 65 wt% ([1-Ethyl-3-methylimidazolium [emim]] [bis(trifluoromethylsulfonyl)imide [Tf2N]]) | 1-vinyl-3-(2-(2-(2-(2-(3-vinyl-imidazolium-1-yl)ethoxy)ethoxy)ethoxy)ethyl)-imidazolium [vim-tetraethoxy-veim] | 1-vinyl-3-(Ethylene glycol)-imidazolium [v-(EtGly)-im] | 1-Ethyl-3-methylimidazolium [emim] | bis(trifluoromethylsulfonyl)imide [Tf2N] |  |  | 23 | 2 | 390 | 20 | 19 |  | Material 1 using ChemDraw (I saw this name in another paper: 1,1-[Oxybis(2,1-ethanediyloxy-2,1- ethanediyl]bis[ethenyl]imidazolium). | https://dx.doi.org/10.1016/j.memsci.2012.01.006 | CO2/light gas separation performance of cross-linked poly(vinylimidazolium) gel membranes as a function of ionic liquid loading and cross-linker content | Carlisle, Trevor K.; Nicodemus, Garret D.; Gin, Douglas L.; Noble, Richard D. | Journal of Membrane Science | J. Membr. Sci. | 397-398 | 24-37 | 2012 | University of Colorado at Boulder, Boulder, Colorado, USA | Noble, Richard D. | nobler@colorado.edu | University of Colorado at Boulder, Boulder, Colorado, USA
20-2a-65 | PIL-IL | PIL-IL |  | 1-Ethyl-3-methylimidazolium [emim] | C[N+]1=CN(C=C1)CC | bis(trifluoromethylsulfonyl)imide [Tf2N] | FC(F)(S(=O)([N-]S(=O)(C(F)(F)F)=O)=O)F | {1-vinyl-3-(2-(2-(2-(2-(3-vinyl-imidazolium-1-yl)ethoxy)ethoxy)ethoxy)ethyl)-imidazolium [vim-tetraethoxy-veim]}-{1-vinyl-3-hexylimidazolium [vhim]} | C=CN1C=[N+](CCOCCOCCOCCN2C=[N+](C=C)C=C2)C=C1.C=CN3C=[N+](CCCCCC)C=C3 | bis(trifluoromethylsulfonyl)imide [Tf2N] | FC(F)(S(=O)([N-]S(=O)(C(F)(F)F)=O)=O)F | poly(20 wt%{[1-vinyl-3-(2-(2-(2-(2-(3-vinyl-imidazolium-1-yl)ethoxy)ethoxy)ethoxy)ethyl)-imidazolium [vim-tetraethoxy-veim]] [bis(trifluoromethylsulfonyl)imide [Tf2N]]} - 80 wt% {[1-vinyl-3-hexylimidazolium [vhim]] [bis(trifluoromethylsulfonyl)imide [Tf2N]]}) with 65 wt% ([1-Ethyl-3-methylimidazolium [emim]] [bis(trifluoromethylsulfonyl)imide [Tf2N]]) | 1-vinyl-3-(2-(2-(2-(2-(3-vinyl-imidazolium-1-yl)ethoxy)ethoxy)ethoxy)ethyl)-imidazolium [vim-tetraethoxy-veim] | 1-vinyl-3-hexylimidazolium [vhim] | 1-Ethyl-3-methylimidazolium [emim] | bis(trifluoromethylsulfonyl)imide [Tf2N] |  |  | 23 | 2 | 420 | 20 | 18 |  | Material 1 using ChemDraw (I saw this name in another paper: 1,1-[Oxybis(2,1-ethanediyloxy-2,1- ethanediyl]bis[ethenyl]imidazolium). | https://dx.doi.org/10.1016/j.memsci.2012.01.006 | CO2/light gas separation performance of cross-linked poly(vinylimidazolium) gel membranes as a function of ionic liquid loading and cross-linker content | Carlisle, Trevor K.; Nicodemus, Garret D.; Gin, Douglas L.; Noble, Richard D. | Journal of Membrane Science | J. Membr. Sci. | 397-398 | 24-37 | 2012 | University of Colorado at Boulder, Boulder, Colorado, USA | Noble, Richard D. | nobler@colorado.edu | University of Colorado at Boulder, Boulder, Colorado, USA
Poly(1a) | PIL | PIL | [5 empty] | 1-vinyl-3-methylimidazolium [vmim] | C=CN1C=[N+](C)C=C1 | bis(trifluoromethylsulfonyl)imide [Tf2N] | FC(F)(S(=O)([N-]S(=O)(C(F)(F)F)=O)=O)F | Poly([1-vinyl-3-methylimidazolium [vmim]] [bis(trifluoromethane)sulfonimide [Tf2N]]) | 1-vinyl-3-methylimidazolium [vmim] | bis(trifluoromethane)sulfonimide [Tf2N] |  |  |  |  | 23 | 2 | 4.8 | 0.3 | 40 |  |  | https://dx.doi.org/10.1021/ie202305m | Ideal CO2/Light Gas Separation Performance of Poly(vinylimidazolium) Membranes and Poly(vinylimidazolium)-Ionic Liquid Composite Films | Carlisle, Trevor K.; Wiesenauer, Erin F.; Nicodemus, Garret D.; Gin, Douglas L.; Noble, Richard D. | Industrial & Engineering Chemistry Research | Ind. Eng. Chem. Res. | 52 (3) | 1023-1032 | 2012 | University of Colorado at Boulder, Boulder, Colorado, USA | Noble, Richard D. | nobler@colorado.edu | University of Colorado at Boulder, Boulder, Colorado, USA
Poly(1b) | PIL | PIL | [5 empty] | 1-vinyl-3-hexylimidazolium [vhim] | C=CN1C=[N+](CCCCCC)C=C1 | bis(trifluoromethylsulfonyl)imide [Tf2N] | FC(F)(S(=O)([N-]S(=O)(C(F)(F)F)=O)=O)F | Poly([1-vinyl-3-hexylimidazolium [vhim]] [bis(trifluoromethane)sulfonimide [Tf2N]]) | 1-vinyl-3-hexylimidazolium [vhim] | bis(trifluoromethane)sulfonimide [Tf2N] |  |  |  |  | 23 | 2 | 69 | 5 | 9.9 |  |  | https://dx.doi.org/10.1021/ie202305m | Ideal CO2/Light Gas Separation Performance of Poly(vinylimidazolium) Membranes and Poly(vinylimidazolium)-Ionic Liquid Composite Films | Carlisle, Trevor K.; Wiesenauer, Erin F.; Nicodemus, Garret D.; Gin, Douglas L.; Noble, Richard D. | Industrial & Engineering Chemistry Research | Ind. Eng. Chem. Res. | 52 (3) | 1023-1032 | 2012 | University of Colorado at Boulder, Boulder, Colorado, USA | Noble, Richard D. | nobler@colorado.edu | University of Colorado at Boulder, Boulder, Colorado, USA
Poly(1b) + 20 mol % Polymer 4 | PIL-IL | PIL-IL |  | 1-Ethyl-3-methylimidazolium [emim] | C[N+]1=CN(C=C1)CC | bis(trifluoromethylsulfonyl)imide [Tf2N] | FC(F)(S(=O)([N-]S(=O)(C(F)(F)F)=O)=O)F | 1-vinyl-3-hexylimidazolium [vhim] | C=CN1C=[N+](CCCCCC)C=C1 | bis(trifluoromethylsulfonyl)imide [Tf2N] | FC(F)(S(=O)([N-]S(=O)(C(F)(F)F)=O)=O)F | Poly([1-vinyl-3-hexylimidazolium [vhim]] [bis(trifluoromethane)sulfonimide [Tf2N]]) with 20 mol % ([1-Ethyl-3-methylimidazolium [emim]] [bis(trifluoromethane)sulfonimide [Tf2N]]) | 1-vinyl-3-hexylimidazolium [vhim] | bis(trifluoromethane)sulfonimide [Tf2N] | 1-Ethyl-3-methylimidazolium [emim] |  |  |  | 23 | 2 | 105 | 9 | 12 |  |  | https://dx.doi.org/10.1021/ie202305m | Ideal CO2/Light Gas Separation Performance of Poly(vinylimidazolium) Membranes and Poly(vinylimidazolium)-Ionic Liquid Composite Films | Carlisle, Trevor K.; Wiesenauer, Erin F.; Nicodemus, Garret D.; Gin, Douglas L.; Noble, Richard D. | Industrial & Engineering Chemistry Research | Ind. Eng. Chem. Res. | 52 (3) | 1023-1032 | 2012 | University of Colorado at Boulder, Boulder, Colorado, USA | Noble, Richard D. | nobler@colorado.edu | University of Colorado at Boulder, Boulder, Colorado, USA
Poly(1c) | PIL | PIL | [5 empty] | 1-vinyl-3-(2-(2-methoxy-ethoxy)-ethyl)-imidazolium [v-[(CH2CH2O)2CH3]-im] | C=CN1C=[N+](CCOCCOC)C=C1 | bis(trifluoromethylsulfonyl)imide [Tf2N] | FC(F)(S(=O)([N-]S(=O)(C(F)(F)F)=O)=O)F | Poly([1-vinyl-3-(2-(2-methoxy-ethoxy)-ethyl)-imidazolium [v-[(CH2CH2O)2CH3]-im]] [bis(trifluoromethane)sulfonimide [Tf2N]]) | 1-vinyl-3-(2-(2-methoxy-ethoxy)-ethyl)-imidazolium [v-[(CH2CH2O)2CH3]-im] | bis(trifluoromethane)sulfonimide [Tf2N] |  |  |  |  | 23 | 2 | 14 | 1 | 32 |  |  | https://dx.doi.org/10.1021/ie202305m | Ideal CO2/Light Gas Separation Performance of Poly(vinylimidazolium) Membranes and Poly(vinylimidazolium)-Ionic Liquid Composite Films | Carlisle, Trevor K.; Wiesenauer, Erin F.; Nicodemus, Garret D.; Gin, Douglas L.; Noble, Richard D. | Industrial & Engineering Chemistry Research | Ind. Eng. Chem. Res. | 52 (3) | 1023-1032 | 2012 | University of Colorado at Boulder, Boulder, Colorado, USA | Noble, Richard D. | nobler@colorado.edu | University of Colorado at Boulder, Boulder, Colorado, USA
Poly(1d) | PIL | PIL | [5 empty] | 1-vinyl-3-(2-[2-(2-methoxy-ethoxy)-ethoxy]-ethyl])-imidazolium [v-[(CH2CH2O)3CH3]-im] | C=CN1C=[N+](CCOCCOCCOC)C=C1 | bis(trifluoromethylsulfonyl)imide [Tf2N] | FC(F)(S(=O)([N-]S(=O)(C(F)(F)F)=O)=O)F | Poly([1-vinyl-3-(2-[2-(2-methoxy-ethoxy)-ethoxy]-ethyl])-imidazolium [v-[(CH2CH2O)3CH3]-im]] [bis(trifluoromethane)sulfonimide [Tf2N]]) | 1-vinyl-3-(2-[2-(2-methoxy-ethoxy)-ethoxy]-ethyl])-imidazolium [v-[(CH2CH2O)3CH3]-im] | bis(trifluoromethane)sulfonimide [Tf2N] |  |  |  |  | 23 | 2 | 26 | 2 | 25 |  |  | https://dx.doi.org/10.1021/ie202305m | Ideal CO2/Light Gas Separation Performance of Poly(vinylimidazolium) Membranes and Poly(vinylimidazolium)-Ionic Liquid Composite Films | Carlisle, Trevor K.; Wiesenauer, Erin F.; Nicodemus, Garret D.; Gin, Douglas L.; Noble, Richard D. | Industrial & Engineering Chemistry Research | Ind. Eng. Chem. Res. | 52 (3) | 1023-1032 | 2012 | University of Colorado at Boulder, Boulder, Colorado, USA | Noble, Richard D. | nobler@colorado.edu | University of Colorado at Boulder, Boulder, Colorado, USA
Poly(1e) | PIL | PIL | [5 empty] | 1-vinyl-3-(3,3,4,4,5,5,6,6,6-Nonafluorohexyl))-imidazolium [v-[(CH2)2(CF2)3CF3]-im] | C=CN1C=[N+](CCC(F)(C(F)(C(F)(C(F)(F)F)F)F)F)C=C1 | bis(trifluoromethylsulfonyl)imide [Tf2N] | FC(F)(S(=O)([N-]S(=O)(C(F)(F)F)=O)=O)F | Poly([1-vinyl-3-(3,3,4,4,5,5,6,6,6-Nonafluorohexyl))-imidazolium [v-[(CH2)2(CF2)3CF3]-im]] [bis(trifluoromethane)sulfonimide [Tf2N]]) | 1-vinyl-3-(3,3,4,4,5,5,6,6,6-Nonafluorohexyl))-imidazolium [v-[(CH2)2(CF2)3CF3]-im] | bis(trifluoromethane)sulfonimide [Tf2N] |  |  |  |  | 23 | 2 | 69 | 5 | 14 |  |  | https://dx.doi.org/10.1021/ie202305m | Ideal CO2/Light Gas Separation Performance of Poly(vinylimidazolium) Membranes and Poly(vinylimidazolium)-Ionic Liquid Composite Films | Carlisle, Trevor K.; Wiesenauer, Erin F.; Nicodemus, Garret D.; Gin, Douglas L.; Noble, Richard D. | Industrial & Engineering Chemistry Research | Ind. Eng. Chem. Res. | 52 (3) | 1023-1032 | 2012 | University of Colorado at Boulder, Boulder, Colorado, USA | Noble, Richard D. | nobler@colorado.edu | University of Colorado at Boulder, Boulder, Colorado, USA
Poly(1f) | PIL | PIL | [5 empty] | 1-vinyl-3-(1,1,3,3,3-pentamethyl-disiloxanylmethyl))-imidazolium [v-[CH2Si(CH3)2OSi(CH3)3]-im] | C=CN1C=[N+](C[Si](C)(O[Si](C)(C)C)C)C=C1 | bis(trifluoromethylsulfonyl)imide [Tf2N] | FC(F)(S(=O)([N-]S(=O)(C(F)(F)F)=O)=O)F | Poly([1-vinyl-3-(1,1,3,3,3-pentamethyl-disiloxanylmethyl))-imidazolium [v-[CH2Si(CH3)2OSi(CH3)3]-im]] [bis(trifluoromethane)sulfonimide [Tf2N]]) | 1-vinyl-3-(1,1,3,3,3-pentamethyl-disiloxanylmethyl))-imidazolium [v-[CH2Si(CH3)2OSi(CH3)3]-im] | bis(trifluoromethane)sulfonimide [Tf2N] |  |  |  |  | 23 | 2 | 130 | 10 | 8.7 |  |  | https://dx.doi.org/10.1021/ie202305m | Ideal CO2/Light Gas Separation Performance of Poly(vinylimidazolium) Membranes and Poly(vinylimidazolium)-Ionic Liquid Composite Films | Carlisle, Trevor K.; Wiesenauer, Erin F.; Nicodemus, Garret D.; Gin, Douglas L.; Noble, Richard D. | Industrial & Engineering Chemistry Research | Ind. Eng. Chem. Res. | 52 (3) | 1023-1032 | 2012 | University of Colorado at Boulder, Boulder, Colorado, USA | Noble, Richard D. | nobler@colorado.edu | University of Colorado at Boulder, Boulder, Colorado, USA
Poly(1f) + 20 mol % Polymer 4 | PIL-IL | PIL-IL |  | 1-Ethyl-3-methylimidazolium [emim] | C[N+]1=CN(C=C1)CC | bis(trifluoromethylsulfonyl)imide [Tf2N] | FC(F)(S(=O)([N-]S(=O)(C(F)(F)F)=O)=O)F | 1-vinyl-3-(1,1,3,3,3-pentamethyl-disiloxanylmethyl))-imidazolium [v-[CH2Si(CH3)2OSi(CH3)3]-im] | C=CN1C=[N+](C[Si](C)(O[Si](C)(C)C)C)C=C1 | bis(trifluoromethylsulfonyl)imide [Tf2N] | FC(F)(S(=O)([N-]S(=O)(C(F)(F)F)=O)=O)F | Poly([1-vinyl-3-(1,1,3,3,3-pentamethyl-disiloxanylmethyl))-imidazolium [v-[CH2Si(CH3)2OSi(CH3)3]-im]] [bis(trifluoromethane)sulfonimide [Tf2N]]) with 20 mol % ([1-Ethyl-3-methylimidazolium [emim]] [bis(trifluoromethane)sulfonimide [Tf2N]]) | 1-vinyl-3-(1,1,3,3,3-pentamethyl-disiloxanylmethyl))-imidazolium [v-[CH2Si(CH3)2OSi(CH3)3]-im] | bis(trifluoromethane)sulfonimide [Tf2N] | 1-Ethyl-3-methylimidazolium [emim] |  |  |  | 23 | 2 | 190 | 10 | 11 |  |  | https://dx.doi.org/10.1021/ie202305m | Ideal CO2/Light Gas Separation Performance of Poly(vinylimidazolium) Membranes and Poly(vinylimidazolium)-Ionic Liquid Composite Films | Carlisle, Trevor K.; Wiesenauer, Erin F.; Nicodemus, Garret D.; Gin, Douglas L.; Noble, Richard D. | Industrial & Engineering Chemistry Research | Ind. Eng. Chem. Res. | 52 (3) | 1023-1032 | 2012 | University of Colorado at Boulder, Boulder, Colorado, USA | Noble, Richard D. | nobler@colorado.edu | University of Colorado at Boulder, Boulder, Colorado, USA
4 (SILM of emim Tf2N) | SILM | SILM | Porous hydrophilic polyethersulfone [PES] | 1-Ethyl-3-methylimidazolium [emim] | C[N+]1=CN(C=C1)CC | bis(trifluoromethylsulfonyl)imide [Tf2N] | FC(F)(S(=O)([N-]S(=O)(C(F)(F)F)=O)=O)F |  |  |  |  | Porous hydrophilic polyethersulfone [PES] supported {[1-Ethyl-3-methylimidazolium [emim]] [bis(trifluoromethane)sulfonimide [Tf2N]]} | Porous hydrophilic polyethersulfone [PES] | 1-Ethyl-3-methylimidazolium [emim] | bis(trifluoromethane)sulfonimide [Tf2N] |  |  |  | 23 | 2 | 1000 | 100 | 16 |  |  | https://dx.doi.org/10.1021/ie202305m | Ideal CO2/Light Gas Separation Performance of Poly(vinylimidazolium) Membranes and Poly(vinylimidazolium)-Ionic Liquid Composite Films | Carlisle, Trevor K.; Wiesenauer, Erin F.; Nicodemus, Garret D.; Gin, Douglas L.; Noble, Richard D. | Industrial & Engineering Chemistry Research | Ind. Eng. Chem. Res. | 52 (3) | 1023-1032 | 2012 | University of Colorado at Boulder, Boulder, Colorado, USA | Noble, Richard D. | nobler@colorado.edu | University of Colorado at Boulder, Boulder, Colorado, USA
MoS2 SILM-1 | SILM | SILM | Molybdenum disulfide Nanosheets [MoS2] | 1-Butyl-3-methylimidazolium [bmim] | C[N+]1=CN(CCCC)C=C1 | Tetrafluoroborate [BF4] | F[B-](F)(F)F |  |  |  |  | Molybdenum disulfide Nanosheets [MoS2] supported 26.50 wt% {[1-Butyl-3-methylimidazolium [bmim]] [Tetrafluoroborate [BF4]]} | Molybdenum disulfide Nanosheets [MoS2] | 1-Butyl-3-methylimidazolium [bmim] | Tetrafluoroborate [BF4] |  |  |  | 25 | 0.6 | 60.8 |  | 10.1 |  |  | https://dx.doi.org/10.1021/acsami.7b15762 | Enhanced Gas Separation through Nanoconfined Ionic Liquid in Laminated MoS2 Membrane | Chen, Danke; Ying, Wen; Guo, Yi; Ying, Yulong; Peng, Xinsheng. | ACS Applied Materials & Interfaces | ACS Appl. Mater. Interfaces. | 9 (50) | 44251-44257 | 2017 | Zhejiang University, Hangzhou, China | Peng, Xinsheng | pengxinsheng@zju.edu.cn | Zhejiang University, Hangzhou, China
MoS2 SILM-2 | SILM | SILM | Molybdenum disulfide Nanosheets [MoS2] | 1-Butyl-3-methylimidazolium [bmim] | C[N+]1=CN(CCCC)C=C1 | Tetrafluoroborate [BF4] | F[B-](F)(F)F |  |  |  |  | Molybdenum disulfide Nanosheets [MoS2] supported 32.23 wt% {[1-Butyl-3-methylimidazolium [bmim]] [Tetrafluoroborate [BF4]]} | Molybdenum disulfide Nanosheets [MoS2] | 1-Butyl-3-methylimidazolium [bmim] | Tetrafluoroborate [BF4] |  |  |  | 25 | 0.6 | 71.9 |  | 28.63 |  |  | https://dx.doi.org/10.1021/acsami.7b15762 | Enhanced Gas Separation through Nanoconfined Ionic Liquid in Laminated MoS2 Membrane | Chen, Danke; Ying, Wen; Guo, Yi; Ying, Yulong; Peng, Xinsheng. | ACS Applied Materials & Interfaces | ACS Appl. Mater. Interfaces. | 9 (50) | 44251-44257 | 2017 | Zhejiang University, Hangzhou, China | Peng, Xinsheng | pengxinsheng@zju.edu.cn | Zhejiang University, Hangzhou, China
MoS2 SILM-3 | SILM | SILM | Molybdenum disulfide Nanosheets [MoS2] | 1-Butyl-3-methylimidazolium [bmim] | C[N+]1=CN(CCCC)C=C1 | Tetrafluoroborate [BF4] | F[B-](F)(F)F |  |  |  |  | Molybdenum disulfide Nanosheets [MoS2] supported 59.31 wt% {[1-Butyl-3-methylimidazolium [bmim]] [Tetrafluoroborate [BF4]]} | Molybdenum disulfide Nanosheets [MoS2] | 1-Butyl-3-methylimidazolium [bmim] | Tetrafluoroborate [BF4] |  |  |  | 25 | 0.6 | 92.9 |  | 43.52 |  |  | https://dx.doi.org/10.1021/acsami.7b15762 | Enhanced Gas Separation through Nanoconfined Ionic Liquid in Laminated MoS2 Membrane | Chen, Danke; Ying, Wen; Guo, Yi; Ying, Yulong; Peng, Xinsheng. | ACS Applied Materials & Interfaces | ACS Appl. Mater. Interfaces. | 9 (50) | 44251-44257 | 2017 | Zhejiang University, Hangzhou, China | Peng, Xinsheng | pengxinsheng@zju.edu.cn | Zhejiang University, Hangzhou, China
CAd0.71 | No IL Membrane | No IL Membrane |  | 1-allyl-3-methylimidazolium [Amim] | CN(C=C1)C=[N+]1CC=C | Chloride | [Cl-] |  |  |  |  | Cellulose adamantates (CAd) with degree of substitution of 0.71. (1-allyl-3-methylimidazolium chloride [AmimCl] used as a reaction media). | Cellulose adamantates (CAd) | 1-allyl-3-methylimidazolium chloride [AmimCl] |  |  |  |  | 23 | 1 | 1.71 |  | 13 |  | No ILs included here except for Amim as a reaction media. I can't tell which type this belongs to, but it seems like a "Pure Membrane". | https://dx.doi.org/10.1016/j.memsci.2014.06.010 | Synthesis, characterization, and gas permeabilities of cellulose derivatives containing adamantane groups | Chen, Jing; Zhang, Jinming; Feng, Ye; Wu, Jin; He, Jiasong; Zhang, Jun. | Journal of Membrane Science | J. Membr. Sci. | 469 | 507-514 | 2014 | Chinese Academy of Sciences (CAS), Beijing, China | Zhang, Jun | jzhang@iccas.ac.cn | Chinese Academy of Sciences (CAS), Beijing, China
CAd1.67 | No IL Membrane | No IL Membrane |  | 1-allyl-3-methylimidazolium [Amim] | CN(C=C1)C=[N+]1CC=C | Chloride | [Cl-] |  |  |  |  | Cellulose adamantates (CAd) with degree of substitution of 1.67. (1-allyl-3-methylimidazolium chloride [AmimCl] used as a reaction media). | Cellulose adamantates (CAd) | 1-allyl-3-methylimidazolium chloride [AmimCl] |  |  |  |  | 23 | 1 | 8.16 |  | 17 |  | No ILs included here except for Amim as a reaction media. I can't tell which type this belongs to, but it seems like a "Pure Membrane". | https://dx.doi.org/10.1016/j.memsci.2014.06.010 | Synthesis, characterization, and gas permeabilities of cellulose derivatives containing adamantane groups | Chen, Jing; Zhang, Jinming; Feng, Ye; Wu, Jin; He, Jiasong; Zhang, Jun. | Journal of Membrane Science | J. Membr. Sci. | 469 | 507-514 | 2014 | Chinese Academy of Sciences (CAS), Beijing, China | Zhang, Jun | jzhang@iccas.ac.cn | Chinese Academy of Sciences (CAS), Beijing, China
CAd2.17 | No IL Membrane | No IL Membrane |  | 1-allyl-3-methylimidazolium [Amim] | CN(C=C1)C=[N+]1CC=C | Chloride | [Cl-] |  |  |  |  | Cellulose adamantates (CAd) with degree of substitution of 2.17. (1-allyl-3-methylimidazolium chloride [AmimCl] used as a reaction media). | Cellulose adamantates (CAd) | 1-allyl-3-methylimidazolium chloride [AmimCl] |  |  |  |  | 23 | 1 | 15.2 |  | 11.3 |  | No ILs included here except for Amim as a reaction media. I can't tell which type this belongs to, but it seems like a "Pure Membrane". | https://dx.doi.org/10.1016/j.memsci.2014.06.010 | Synthesis, characterization, and gas permeabilities of cellulose derivatives containing adamantane groups | Chen, Jing; Zhang, Jinming; Feng, Ye; Wu, Jin; He, Jiasong; Zhang, Jun. | Journal of Membrane Science | J. Membr. Sci. | 469 | 507-514 | 2014 | Chinese Academy of Sciences (CAS), Beijing, China | Zhang, Jun | jzhang@iccas.ac.cn | Chinese Academy of Sciences (CAS), Beijing, China
CAd0.22 Ac2.2 | No IL Membrane | No IL Membrane |  | 1-allyl-3-methylimidazolium [Amim] | CN(C=C1)C=[N+]1CC=C | Chloride | [Cl-] |  |  |  |  | Cellulose adamantate Acetate (CAdAc) with degree of substitution of CAd:0.22 and Ac:2.2. (1-allyl-3-methylimidazolium chloride [AmimCl] used as a reaction media). | Cellulose adamantate Acetate (CAdAc) | 1-allyl-3-methylimidazolium chloride [AmimCl] |  |  |  |  | 23 | 1 | 10.1 |  | 24 |  | No ILs included here except for Amim as a reaction media. I can't tell which type this belongs to, but it seems like a "Pure Membrane". | https://dx.doi.org/10.1016/j.memsci.2014.06.010 | Synthesis, characterization, and gas permeabilities of cellulose derivatives containing adamantane groups | Chen, Jing; Zhang, Jinming; Feng, Ye; Wu, Jin; He, Jiasong; Zhang, Jun. | Journal of Membrane Science | J. Membr. Sci. | 469 | 507-514 | 2014 | Chinese Academy of Sciences (CAS), Beijing, China | Zhang, Jun | jzhang@iccas.ac.cn | Chinese Academy of Sciences (CAS), Beijing, China
CAd1.0 Ac1.5 | No IL Membrane | No IL Membrane |  | 1-allyl-3-methylimidazolium [Amim] | CN(C=C1)C=[N+]1CC=C | Chloride | [Cl-] |  |  |  |  | Cellulose adamantate Acetate (CAdAc) with degree of substitution of CAd:1.0 and Ac:1.5. (1-allyl-3-methylimidazolium chloride [AmimCl] used as a reaction media). | Cellulose adamantate Acetate (CAdAc) | 1-allyl-3-methylimidazolium chloride [AmimCl] |  |  |  |  | 23 | 1 | 15.3 |  | 12 |  | No ILs included here except for Amim as a reaction media. I can't tell which type this belongs to, but it seems like a "Pure Membrane". | https://dx.doi.org/10.1016/j.memsci.2014.06.010 | Synthesis, characterization, and gas permeabilities of cellulose derivatives containing adamantane groups | Chen, Jing; Zhang, Jinming; Feng, Ye; Wu, Jin; He, Jiasong; Zhang, Jun. | Journal of Membrane Science | J. Membr. Sci. | 469 | 507-514 | 2014 | Chinese Academy of Sciences (CAS), Beijing, China | Zhang, Jun | jzhang@iccas.ac.cn | Chinese Academy of Sciences (CAS), Beijing, China
Pebax/PEGDME | No IL Membrane | No IL Membrane | [9 empty] | (Poly(amide-b-ethylene oxide) [Pebax]) and (Polyethylene glycol dimethyl ether [PEGDME]) composite polymer membrane. | Poly(amide-b-ethylene oxide) [Pebax] | Polyethylene glycol dimethyl ether [PEGDME] |  |  |  |  | 25 | 0.3 | 487.3 | 14.2 | 16.9 | 0.4 |  | https://dx.doi.org/10.1016/j.apsusc.2017.03.084 | Improving CO2 permeation and separation performance of CO2 -philic polymer membrane by blending CO2 absorbents | Cheng, Jun; Hu, Leiqing; Li, Yannan; Liu, Jianzhong; Zhou, Junhu; Cen, Kefa. | Applied Surface Science | Appl. Surf. Sci. | 410 | 206-214 | 2017 | Zhejiang University, Hangzhou, China | Cheng, Jun | juncheng@zju.edu.cn | Zhejiang University, Hangzhou, China
Pebax/PEGDME/MEA | No IL Membrane | No IL Membrane | [9 empty] | (Poly(amide-b-ethylene oxide) [Pebax]) and (Polyethylene glycol dimethyl ether [PEGDME]) and (Monoethanolamine [MEA]) composite polymer membrane supported by (Porous alumina [γ-Al2O3] ceramic hollow fiber) | Poly(amide-b-ethylene oxide) [Pebax] | Polyethylene glycol dimethyl ether [PEGDME] | Monoethanolamine [MEA] | Porous alumina [γ-Al2O3] |  |  | 25 | 0.3 | 577.8 | 13.3 | 20.5 | 0.5 |  | https://dx.doi.org/10.1016/j.apsusc.2017.03.084 | Improving CO2 permeation and separation performance of CO2 -philic polymer membrane by blending CO2 absorbents | Cheng, Jun; Hu, Leiqing; Li, Yannan; Liu, Jianzhong; Zhou, Junhu; Cen, Kefa. | Applied Surface Science | Appl. Surf. Sci. | 410 | 206-214 | 2017 | Zhejiang University, Hangzhou, China | Cheng, Jun | juncheng@zju.edu.cn | Zhejiang University, Hangzhou, China
Pebax/PEGDME/[P66614][Triz] | Polymer-IL | Polymer-IL | (Poly(amide-b-ethylene oxide) [Pebax]) and (Polyethylene glycol dimethyl ether [PEGDME]) composite polymer membrane. | Trihexyl(tetradecyl)phosphonium [P66614] | CCCCCC[P+](CCCCCC)(CCCCCC)CCCCCCCCCCCCCC | 1,2,4-triazole [Triz] | [N-]1C=NN=C1 |  |  |  |  | (Poly(amide-b-ethylene oxide) [Pebax]) and (Polyethylene glycol dimethyl ether [PEGDME]) and ([Trihexyl(tetradecyl)phosphonium [P66614]] [1,2,4-triazole [Triz]]) composite polymer membrane supported by (Porous alumina [γ-Al2O3] ceramic hollow fiber) | Poly(amide-b-ethylene oxide) [Pebax] | Polyethylene glycol dimethyl ether [PEGDME] | Trihexyl(tetradecyl)phosphonium [P66614] | 1,2,4-triazole [Triz] | Porous alumina [γ-Al2O3] |  | 25 | 0.3 | 630.4 | 24.6 | 18.5 | 0.3 | Not sure if this "blend" should be catagorized as a Polymer-IL. | https://dx.doi.org/10.1016/j.apsusc.2017.03.084 | Improving CO2 permeation and separation performance of CO2 -philic polymer membrane by blending CO2 absorbents | Cheng, Jun; Hu, Leiqing; Li, Yannan; Liu, Jianzhong; Zhou, Junhu; Cen, Kefa. | Applied Surface Science | Appl. Surf. Sci. | 410 | 206-214 | 2017 | Zhejiang University, Hangzhou, China | Cheng, Jun | juncheng@zju.edu.cn | Zhejiang University, Hangzhou, China
Pebax/PEGDME/[P66614][2-Op] | Polymer-IL | Polymer-IL | (Poly(amide-b-ethylene oxide) [Pebax]) and (Polyethylene glycol dimethyl ether [PEGDME]) composite polymer membrane. | Trihexyl(tetradecyl)phosphonium [P66614] | CCCCCC[P+](CCCCCC)(CCCCCC)CCCCCCCCCCCCCC | 2-hydroxypyridine [2-Op] | [O-]C1=NC=CC=C1 |  |  |  |  | (Poly(amide-b-ethylene oxide) [Pebax]) and (Polyethylene glycol dimethyl ether [PEGDME]) and ([Trihexyl(tetradecyl)phosphonium [P66614]] [2-hydroxypyridine [2-Op]]) composite polymer membrane supported by (Porous alumina [γ-Al2O3] ceramic hollow fiber) | Poly(amide-b-ethylene oxide) [Pebax] | Polyethylene glycol dimethyl ether [PEGDME] | Trihexyl(tetradecyl)phosphonium [P66614] | 2-hydroxypyridine [2-Op] | Porous alumina [γ-Al2O3] |  | 25 | 0.3 | 672.1 | 20.3 | 17.7 | 0.3 | Not sure if this "blend" should be catagorized as a Polymer-IL. | https://dx.doi.org/10.1016/j.apsusc.2017.03.084 | Improving CO2 permeation and separation performance of CO2 -philic polymer membrane by blending CO2 absorbents | Cheng, Jun; Hu, Leiqing; Li, Yannan; Liu, Jianzhong; Zhou, Junhu; Cen, Kefa. | Applied Surface Science | Appl. Surf. Sci. | 410 | 206-214 | 2017 | Zhejiang University, Hangzhou, China | Cheng, Jun | juncheng@zju.edu.cn | Zhejiang University, Hangzhou, China
[bmim][BF4] | SILM | SILM | Porous hydrophobic poly(vinylidene fluoride) [PVDF] | 1-Butyl-3-methylimidazolium [bmim] | C[N+]1=CN(CCCC)C=C1 | Tetrafluoroborate [BF4] | F[B-](F)(F)F |  |  |  |  | Porous hydrophobic poly(vinylidene fluoride) [PVDF] supported {[1-Butyl-3-methylimidazolium [bmim]] [Tetrafluoroborate [BF4]]} | Porous hydrophobic poly(vinylidene fluoride) [PVDF] | 1-Butyl-3-methylimidazolium [bmim] | Tetrafluoroborate [BF4] |  |  |  | 30 | 2 | 93.9 |  | 12.9 |  |  | https://dx.doi.org/10.1016/j.memsci.2009.10.044 | Gas separation properties of supported liquid membranes prepared with unconventional ionic liquids | Cserjési, Petra; Nemestóthy, Nándor; Bélafi-Bakó, Katalin. | Journal of Membrane Science | J. Membr. Sci. | 349 (1-2) | 6-11 | 2010 | Pannon University, Egyetem, Veszprém, Hungary | Bélafi-Bakó, Katalin | bako@mukki.richem.hu | Pannon University, Egyetem, Veszprém, Hungary
EcoengTM 1111P | SILM | SILM | Porous hydrophobic poly(vinylidene fluoride) [PVDF] | 1,3-Dimethylimidazolium [mmim] | C[N+]1=CN(C=C1)C | Dimethylphosphate | O=P(OC)([O-])OC |  |  |  |  | Porous hydrophobic poly(vinylidene fluoride) [PVDF] supported {[1,3-Dimethylimidazolium [mmim]] [Dimethylphosphate]} | Porous hydrophobic poly(vinylidene fluoride) [PVDF] | 1,3-Dimethylimidazolium [mmim] | Dimethylphosphate |  |  |  | 30 | 2 | 127 |  | 8.12 |  |  | https://dx.doi.org/10.1016/j.memsci.2009.10.044 | Gas separation properties of supported liquid membranes prepared with unconventional ionic liquids | Cserjési, Petra; Nemestóthy, Nándor; Bélafi-Bakó, Katalin. | Journal of Membrane Science | J. Membr. Sci. | 349 (1-2) | 6-11 | 2010 | Pannon University, Egyetem, Veszprém, Hungary | Bélafi-Bakó, Katalin | bako@mukki.richem.hu | Pannon University, Egyetem, Veszprém, Hungary
Cyphos 102 | SILM | SILM | Porous hydrophobic poly(vinylidene fluoride) [PVDF] | Trihexyl(tetradecyl)phosphonium [P66614] | CCCCCC[P+](CCCCCC)(CCCCCC)CCCCCCCCCCCCCC | Bromide [Br] | [Br-] |  |  |  |  | Porous hydrophobic poly(vinylidene fluoride) [PVDF] supported {[Trihexyl(tetradecyl)phosphonium [P66614]] [Bromide [Br]]} | Porous hydrophobic poly(vinylidene fluoride) [PVDF] | Trihexyl(tetradecyl)phosphonium [P66614] | Bromide [Br] |  |  |  | 30 | 2 | 637 |  | 8.32 |  |  | https://dx.doi.org/10.1016/j.memsci.2009.10.044 | Gas separation properties of supported liquid membranes prepared with unconventional ionic liquids | Cserjési, Petra; Nemestóthy, Nándor; Bélafi-Bakó, Katalin. | Journal of Membrane Science | J. Membr. Sci. | 349 (1-2) | 6-11 | 2010 | Pannon University, Egyetem, Veszprém, Hungary | Bélafi-Bakó, Katalin | bako@mukki.richem.hu | Pannon University, Egyetem, Veszprém, Hungary
Cyphos 103 | SILM | SILM | Porous hydrophobic poly(vinylidene fluoride) [PVDF] | Trihexyl(tetradecyl)phosphonium [P66614] | CCCCCC[P+](CCCCCC)(CCCCCC)CCCCCCCCCCCCCC | Decanoate | [O-]C(CCCCCCCCC)=O |  |  |  |  | Porous hydrophobic poly(vinylidene fluoride) [PVDF] supported {[Trihexyl(tetradecyl)phosphonium [P66614]] [Decanoate]} | Porous hydrophobic poly(vinylidene fluoride) [PVDF] | Trihexyl(tetradecyl)phosphonium [P66614] | Decanoate |  |  |  | 30 | 2 | 487 |  | 7.49 |  |  | https://dx.doi.org/10.1016/j.memsci.2009.10.044 | Gas separation properties of supported liquid membranes prepared with unconventional ionic liquids | Cserjési, Petra; Nemestóthy, Nándor; Bélafi-Bakó, Katalin. | Journal of Membrane Science | J. Membr. Sci. | 349 (1-2) | 6-11 | 2010 | Pannon University, Egyetem, Veszprém, Hungary | Bélafi-Bakó, Katalin | bako@mukki.richem.hu | Pannon University, Egyetem, Veszprém, Hungary
Cyphos 104 | SILM | SILM | Porous hydrophobic poly(vinylidene fluoride) [PVDF] | Trihexyl(tetradecyl)phosphonium [P66614] | CCCCCC[P+](CCCCCC)(CCCCCC)CCCCCCCCCCCCCC | Bis(2,4,4-trimethylpentyl)phosphinate | CC(CC(C)(C)C)CP(CC(C)CC(C)(C)C)([O-])=O |  |  |  |  | Porous hydrophobic poly(vinylidene fluoride) [PVDF] supported {[Trihexyl(tetradecyl)phosphonium [P66614]] [Bis(2,4,4-trimethylpentyl)phosphinate]} | Porous hydrophobic poly(vinylidene fluoride) [PVDF] | Trihexyl(tetradecyl)phosphonium [P66614] | Bis(2,4,4-trimethylpentyl)phosphinate |  |  |  | 30 | 2 | 642 |  | 5.66 |  |  | https://dx.doi.org/10.1016/j.memsci.2009.10.044 | Gas separation properties of supported liquid membranes prepared with unconventional ionic liquids | Cserjési, Petra; Nemestóthy, Nándor; Bélafi-Bakó, Katalin. | Journal of Membrane Science | J. Membr. Sci. | 349 (1-2) | 6-11 | 2010 | Pannon University, Egyetem, Veszprém, Hungary | Bélafi-Bakó, Katalin | bako@mukki.richem.hu | Pannon University, Egyetem, Veszprém, Hungary
[emim][CF3SO3] | SILM | SILM | Porous hydrophobic poly(vinylidene fluoride) [PVDF] | 1-Ethyl-3-methylimidazolium [emim] | C[N+]1=CN(C=C1)CC | Triflate [CF3SO3] | O=S([O-])(C(F)(F)F)=O |  |  |  |  | Porous hydrophobic poly(vinylidene fluoride) [PVDF] supported {[1-Ethyl-3-methylimidazolium [emim]] [Triflate [CF3SO3]]} | Porous hydrophobic poly(vinylidene fluoride) [PVDF] | 1-Ethyl-3-methylimidazolium [emim] | Triflate [CF3SO3] |  |  |  | 30 | 2 | 486 |  | 23.1 |  |  | https://dx.doi.org/10.1016/j.memsci.2009.10.044 | Gas separation properties of supported liquid membranes prepared with unconventional ionic liquids | Cserjési, Petra; Nemestóthy, Nándor; Bélafi-Bakó, Katalin. | Journal of Membrane Science | J. Membr. Sci. | 349 (1-2) | 6-11 | 2010 | Pannon University, Egyetem, Veszprém, Hungary | Bélafi-Bakó, Katalin | bako@mukki.richem.hu | Pannon University, Egyetem, Veszprém, Hungary
[SEt3][Tf2N] | SILM | SILM | Porous hydrophobic poly(vinylidene fluoride) [PVDF] | Triethylsulfonium [SEt3] | CC[S+](CC)CC | bis(trifluoromethylsulfonyl)imide [Tf2N] | FC(F)(S(=O)([N-]S(=O)(C(F)(F)F)=O)=O)F |  |  |  |  | Porous hydrophobic poly(vinylidene fluoride) [PVDF] supported {[Triethylsulfonium [SEt3]] [bis(trifluoromethylsulfonyl)imide [Tf2N]]} | Porous hydrophobic poly(vinylidene fluoride) [PVDF] | Triethylsulfonium [SEt3] | bis(trifluoromethylsulfonyl)imide [Tf2N] |  |  |  | 30 | 2 | 747 |  | 9.2 |  |  | https://dx.doi.org/10.1016/j.memsci.2009.10.044 | Gas separation properties of supported liquid membranes prepared with unconventional ionic liquids | Cserjési, Petra; Nemestóthy, Nándor; Bélafi-Bakó, Katalin. | Journal of Membrane Science | J. Membr. Sci. | 349 (1-2) | 6-11 | 2010 | Pannon University, Egyetem, Veszprém, Hungary | Bélafi-Bakó, Katalin | bako@mukki.richem.hu | Pannon University, Egyetem, Veszprém, Hungary
PEG cross-linked with [TETA] [Tfa] 40% free PEGDME | PIL | PIL | [5 empty] | Triethylenetetramine [TETA] | NCCNCC[NH2+]CCN | Trifluoroacetate [Tfa] | [O-]C(C(F)(F)F)=O | Poly(ethylene glycol) [PEG] cross-linked with [Triethylenetetramine [TETA]] [Trifluoroacetic acid [Tfa]] 40% free Poly(ethylene glycol) dimethyl ether [PEGDME] | Poly(ethylene glycol) [PEG] | Triethylenetetramine [TETA] | Trifluoroacetic acid [Tfa] | Poly(ethylene glycol) dimethyl ether [PEGDME] |  |  | 23 | 2 | 22.3 |  | 16.6 |  |  | https://dx.doi.org/10.1016/j.memsci.2016.10.026 | Facile fabrication of CO 2 separation membranes by cross-linking of poly(ethylene glycol) diglycidyl ether with a diamine and a polyamine-based ionic liquid | Dai, Zhongde; Ansaloni, Luca; Gin, Douglas L.; Noble, Richard D.; Deng, Liyuan. | Journal of Membrane Science | J. Membr. Sci. | 523 | 551-560 | 2017 | Norwegian University of Science and Technology, Trondheim, Norway ; University of Colorado at Boulder, Boulder, Colorado, USA | Deng, Liyuan | deng@nt.ntnu.no | Norwegian University of Science and Technology, Trondheim, Norway
PEG cross-linked with [TETA] [Tfa] 80% free PEGDME | PIL | PIL | [5 empty] | Triethylenetetramine [TETA] | NCCNCC[NH2+]CCN | Trifluoroacetate [Tfa] | [O-]C(C(F)(F)F)=O | Poly(ethylene glycol) [PEG] cross-linked with [Triethylenetetramine [TETA]] [Trifluoroacetic acid [Tfa]] 80% free Poly(ethylene glycol) dimethyl ether [PEGDME] | Poly(ethylene glycol) [PEG] | Triethylenetetramine [TETA] | Trifluoroacetic acid [Tfa] | Poly(ethylene glycol) dimethyl ether [PEGDME] |  |  | 23 | 2 | 117.2 |  | 70.3 |  |  | https://dx.doi.org/10.1016/j.memsci.2016.10.026 | Facile fabrication of CO 2 separation membranes by cross-linking of poly(ethylene glycol) diglycidyl ether with a diamine and a polyamine-based ionic liquid | Dai, Zhongde; Ansaloni, Luca; Gin, Douglas L.; Noble, Richard D.; Deng, Liyuan. | Journal of Membrane Science | J. Membr. Sci. | 523 | 551-560 | 2017 | Norwegian University of Science and Technology, Trondheim, Norway ; University of Colorado at Boulder, Boulder, Colorado, USA | Deng, Liyuan | deng@nt.ntnu.no | Norwegian University of Science and Technology, Trondheim, Norway
PEG cross-linked with A-amine 40% free PEGDME | No IL Membrane | No IL Membrane | [9 empty] | Poly(ethylene glycol) [PEG] cross-linked with 2,2′-(Ethylenedioxy) bis(ethylamine) [A-amine] 40% free poly(ethylene glycol) dimethyl ether [PEGDME] | Poly(ethylene glycol) [PEG] | 2,2′-(Ethylenedioxy) bis(ethylamine) [A-amine] | poly(ethylene glycol) dimethyl ether [PEGDME] |  |  |  | 23 | 2 | 82.1 |  | 35 |  |  | https://dx.doi.org/10.1016/j.memsci.2016.10.026 | Facile fabrication of CO 2 separation membranes by cross-linking of poly(ethylene glycol) diglycidyl ether with a diamine and a polyamine-based ionic liquid | Dai, Zhongde; Ansaloni, Luca; Gin, Douglas L.; Noble, Richard D.; Deng, Liyuan. | Journal of Membrane Science | J. Membr. Sci. | 523 | 551-560 | 2017 | Norwegian University of Science and Technology, Trondheim, Norway ; University of Colorado at Boulder, Boulder, Colorado, USA | Deng, Liyuan | deng@nt.ntnu.no | Norwegian University of Science and Technology, Trondheim, Norway
PEG cross-linked with A-amine 80% free PEGDME | No IL Membrane | No IL Membrane | [9 empty] | Poly(ethylene glycol) [PEG] cross-linked with 2,2′-(Ethylenedioxy) bis(ethylamine) [A-amine] 80% free poly(ethylene glycol) dimethyl ether [PEGDME] | Poly(ethylene glycol) [PEG] | 2,2′-(Ethylenedioxy) bis(ethylamine) [A-amine] | poly(ethylene glycol) dimethyl ether [PEGDME] |  |  |  | 23 | 2 | 196.4 |  | 7.6 |  |  | https://dx.doi.org/10.1016/j.memsci.2016.10.026 | Facile fabrication of CO 2 separation membranes by cross-linking of poly(ethylene glycol) diglycidyl ether with a diamine and a polyamine-based ionic liquid | Dai, Zhongde; Ansaloni, Luca; Gin, Douglas L.; Noble, Richard D.; Deng, Liyuan. | Journal of Membrane Science | J. Membr. Sci. | 523 | 551-560 | 2017 | Norwegian University of Science and Technology, Trondheim, Norway ; University of Colorado at Boulder, Boulder, Colorado, USA | Deng, Liyuan | deng@nt.ntnu.no | Norwegian University of Science and Technology, Trondheim, Norway
Nafion + 40 wt% [Bmim][BF4] (dry) | Polymer-IL | Polymer-IL | Nafion | 1-Butyl-3-methylimidazolium [bmim] | C[N+]1=CN(CCCC)C=C1 | Tetrafluoroborate [BF4] | F[B-](F)(F)F |  |  |  |  | Nafion + 40 wt% [1-Butyl-3-methylimidazolium [bmim]] [Tetrafluoroborate [BF4]] (dry) | Nafion | 1-Butyl-3-methylimidazolium [bmim] | Tetrafluoroborate [BF4] |  |  |  | 23 | 2 | 75.4 |  | 21.54 |  |  | https://dx.doi.org/10.1039/C7GC03727A | Nafion/IL hybrid membranes with tuned nanostructure for enhanced CO2 separation: effects of ionic liquid and water vapor | Dai, Zhongde; Ansaloni, Luca; Ryan, Justin J.; Spontak, Richard J.; Deng, Liyuan. | Green Chemistry | Green Chem. | 20 (6) | 1391-1404 | 2018 | Norwegian University of Science and Technology, Trondheim, Norway ; North Carolina State University, Raleigh, USA | Deng, Liyuan | deng@nt.ntnu.no | Norwegian University of Science and Technology, Trondheim, Norway
p(VDF-HFP) 80 wt% [emim][Tf2N] | Polymer-IL | Polymer-IL | Poly(vinylidene fluoride-co-hexafluoropropylene) fluoroelastomer [p(VDF-HFP)] | 1-Ethyl-3-methylimidazolium [emim] | C[N+]1=CN(C=C1)CC | bis(trifluoromethylsulfonyl)imide [Tf2N] | FC(F)(S(=O)([N-]S(=O)(C(F)(F)F)=O)=O)F |  |  |  |  | Poly(vinylidene fluoride-co-hexafluoropropylene) fluoroelastomer [p(VDF-HFP)] with 80 wt% [1-Ethyl-3-methylimidazolium [emim]] [bis(trifluoromethylsulfonyl)imide [Tf2N]] | Poly(vinylidene fluoride-co-hexafluoropropylene) fluoroelastomer [p(VDF-HFP)] | 1-Ethyl-3-methylimidazolium [emim] | bis(trifluoromethylsulfonyl)imide [Tf2N] |  |  |  | 25 | 1 | 533 |  | 17.2 |  | alpha manually calculated | https://dx.doi.org/10.1016/j.memsci.2012.05.072 | High ionic liquid content polymeric gel membranes: Correlation of membrane structure with gas and vapour transport properties | Friess, Karel; Jansen, Johannes Carolus; Bazzarelli, Fabio; Izák, Pavel; Jarmarová, Veronika; Kačírková, Marie; Schauer, Jan; Clarizia, Gabriele; Bernardo, Paola. | Journal of Membrane Science | J. Membr. Sci. | 415-416 | 801-809 | 2012 | Institute of Chemical Technology Prague, Prague, Czech Republic ; University of Calabria, Rende (CS), Italy ; Institute of Chemical Process Fundamentals, Prague, Czech Republic ; Research Institute of Inorganic Chemistry, Ústí nad Labem, Czech Republic ; Institute of Macromolecular Chemistry, Prague, Czech Republic | Jansen, Johannes Carolus | jc.jansen@itm.cnr.it | University of Calabria, Rende (CS), Italy
PIL-IL 50 | PIL-IL | PIL-IL |  | 1-Ethyl-3-methylimidazolium [emim] | C[N+]1=CN(C=C1)CC | bis(trifluoromethylsulfonyl)imide [Tf2N] | FC(F)(S(=O)([N-]S(=O)(C(F)(F)F)=O)=O)F | 1,3-bis(2-oxiranyl-ethyl)imidazolium [bis(epoxide)-IL] | C1(CCN2C=[N+](CCC3CO3)C=C2)OC1 | bis(trifluoromethylsulfonyl)imide [Tf2N] | FC(F)(S(=O)([N-]S(=O)(C(F)(F)F)=O)=O)F | {3:2 resin, prepared by the crosslinking of 3 mole ([1,3-bis(2-oxiranyl-ethyl)imidazolium [bis(epoxide)-IL]] [bis(trifluoromethylsulfonyl)imide [Tf2N]]) with 2 mole (tris(2-aminoethyl)amine [TAEA])} and 50 wt% ([1-Ethyl-3-methylimidazolium [emim]] [bis(trifluoromethylsulfonyl)imide [Tf2N]]) supported by Porous hydrophilic poly(tetrafluoroethylene) [PTFE] | Porous hydrophilic poly(tetrafluoroethylene) [PTFE] | tris(2-aminoethyl)amine [TAEA] | 1,3-bis(2-oxiranyl-ethyl)imidazolium [bis(epoxide)-IL] | 1-Ethyl-3-methylimidazolium [emim] | bis(trifluoromethylsulfonyl)imide [Tf2N] |  | 25 | 1 | 195 |  | 20 |  |  | https://dx.doi.org/10.1016/j.memsci.2017.01.016 | CO2/CH4 separation performance of ionic-liquid-based epoxy-amine ion gel membranes under mixed feed conditions relevant to biogas processing | Friess, Karel; Lanč, Marek; Pilnáček, Kryštof; Fíla, Vlastimil; Vopička, Ondřej; Sedláková, Zuzana; Cowan, Matthew G.; McDanel, William M.; Noble, Richard D.; Gin, Douglas L.; Izak, Pavel. | Journal of Membrane Science | J. Membr. Sci. | 528 | 64-71 | 2017 | University of Chemistry and Technology, Prague, Czech Republic ; Institute of Chemical Process Fundamentals of the CAS, Prague, Czech Republic ; University of Colorado, Boulder, CO, USA | Friess, Karel | karel.friess@vscht.cz | University of Chemistry and Technology, Prague, Czech Republic
PIL-IL 75 | PIL-IL | PIL-IL |  | 1-Ethyl-3-methylimidazolium [emim] | C[N+]1=CN(C=C1)CC | bis(trifluoromethylsulfonyl)imide [Tf2N] | FC(F)(S(=O)([N-]S(=O)(C(F)(F)F)=O)=O)F | 1,3-bis(2-oxiranyl-ethyl)imidazolium [bis(epoxide)-IL] | C1(CCN2C=[N+](CCC3CO3)C=C2)OC1 | bis(trifluoromethylsulfonyl)imide [Tf2N] | FC(F)(S(=O)([N-]S(=O)(C(F)(F)F)=O)=O)F | {3:2 resin, prepared by the crosslinking of 3 mole ([1,3-bis(2-oxiranyl-ethyl)imidazolium [bis(epoxide)-IL]] [bis(trifluoromethylsulfonyl)imide [Tf2N]]) with 2 mole (tris(2-aminoethyl)amine [TAEA])} and 75 wt% ([1-Ethyl-3-methylimidazolium [emim]] [bis(trifluoromethylsulfonyl)imide [Tf2N]]) supported by Porous hydrophilic poly(tetrafluoroethylene) [PTFE] | Porous hydrophilic poly(tetrafluoroethylene) [PTFE] | tris(2-aminoethyl)amine [TAEA] | 1,3-bis(2-oxiranyl-ethyl)imidazolium [bis(epoxide)-IL] | 1-Ethyl-3-methylimidazolium [emim] | bis(trifluoromethylsulfonyl)imide [Tf2N] |  | 25 | 1 | 525 |  | 18 |  |  | https://dx.doi.org/10.1016/j.memsci.2017.01.016 | CO2/CH4 separation performance of ionic-liquid-based epoxy-amine ion gel membranes under mixed feed conditions relevant to biogas processing | Friess, Karel; Lanč, Marek; Pilnáček, Kryštof; Fíla, Vlastimil; Vopička, Ondřej; Sedláková, Zuzana; Cowan, Matthew G.; McDanel, William M.; Noble, Richard D.; Gin, Douglas L.; Izak, Pavel. | Journal of Membrane Science | J. Membr. Sci. | 528 | 64-71 | 2017 | University of Chemistry and Technology, Prague, Czech Republic ; Institute of Chemical Process Fundamentals of the CAS, Prague, Czech Republic ; University of Colorado, Boulder, CO, USA | Friess, Karel | karel.friess@vscht.cz | University of Chemistry and Technology, Prague, Czech Republic
neat PebaxⓇ1657 | No IL Membrane | No IL Membrane | [9 empty] | Neat 60% block ratio Poly(ethylene oxide) [PEO] 40% block ratio Poly[imino(1-oxohexamethylene)] [polyamide 6] [PebaxⓇ1657] | 60% block ratio Poly(ethylene oxide) [PEO] 40% block ratio Poly[imino(1-oxohexamethylene)] [polyamide 6] [PebaxⓇ1657] | [5 empty] | 35 | 2 | 80 |  | 15 |  | alpha manually calculated | https://dx.doi.org/10.1021/acsami.6b16539 | Interfacial Design of Ternary Mixed Matrix Membranes Containing Pebax 1657/Silver-Nanopowder/[BMIM][BF4] for Improved CO2 Separation Performance | Ghasemi Estahbanati, Ehsan; Omidkhah, Mohammadreza; Ebadi Amooghin, Abtin. | ACS Applied Materials & Interfaces | ACS Appl. Mater. Interfaces. | 9 (11) | 10094-10105 | 2017 | Tarbiat Modares University, Tehran, Iran ; Arak University, Arak, Iran | Omidkhah, Mohammadreza | Omidkhah@modares.ac.ir | Tarbiat Modares University, Tehran, Iran
PebaxⓇ1657 / 0.5%Ag | No IL Membrane | No IL Membrane | [9 empty] | {60% block ratio Poly(ethylene oxide) [PEO] 40% block ratio Poly[imino(1-oxohexamethylene)] [polyamide 6] [PebaxⓇ1657]} with 0.5 wt% Silver nanoparticles [Ag] | 60% block ratio Poly(ethylene oxide) [PEO] 40% block ratio Poly[imino(1-oxohexamethylene)] [polyamide 6] [PebaxⓇ1657] | Silver nanoparticles [Ag] |  |  |  |  | 35 | 2 | 132 |  | 22.8 |  | alpha manually calculated. I catagorized this as a "pure membrane" even though there are silver nanoparticles. | https://dx.doi.org/10.1021/acsami.6b16539 | Interfacial Design of Ternary Mixed Matrix Membranes Containing Pebax 1657/Silver-Nanopowder/[BMIM][BF4] for Improved CO2 Separation Performance | Ghasemi Estahbanati, Ehsan; Omidkhah, Mohammadreza; Ebadi Amooghin, Abtin. | ACS Applied Materials & Interfaces | ACS Appl. Mater. Interfaces. | 9 (11) | 10094-10105 | 2017 | Tarbiat Modares University, Tehran, Iran ; Arak University, Arak, Iran | Omidkhah, Mohammadreza | Omidkhah@modares.ac.ir | Tarbiat Modares University, Tehran, Iran
PebaxⓇ1657 / 0.5%Ag / 50% IL | MMM | MMM | Silver nanoparticles [Ag] | 1-Butyl-3-methylimidazolium [bmim] | C[N+]1=CN(CCCC)C=C1 | Tetrafluoroborate [BF4] | F[B-](F)(F)F |  |  |  |  | {60% block ratio Poly(ethylene oxide) [PEO] 40% block ratio Poly[imino(1-oxohexamethylene)] [polyamide 6] [PebaxⓇ1657]} with 0.5 wt% Silver nanoparticles [Ag] and 50 wt% [1-Butyl-3-methylimidazolium [bmim]] [Tetrafluoroborate [BF4]] | 60% block ratio Poly(ethylene oxide) [PEO] 40% block ratio Poly[imino(1-oxohexamethylene)] [polyamide 6] [PebaxⓇ1657] | Silver nanoparticles [Ag] | 1-Butyl-3-methylimidazolium [bmim] | Tetrafluoroborate [BF4] |  |  | 35 | 2 | 167 |  | 58 |  | alpha manually calculated | https://dx.doi.org/10.1021/acsami.6b16539 | Interfacial Design of Ternary Mixed Matrix Membranes Containing Pebax 1657/Silver-Nanopowder/[BMIM][BF4] for Improved CO2 Separation Performance | Ghasemi Estahbanati, Ehsan; Omidkhah, Mohammadreza; Ebadi Amooghin, Abtin. | ACS Applied Materials & Interfaces | ACS Appl. Mater. Interfaces. | 9 (11) | 10094-10105 | 2017 | Tarbiat Modares University, Tehran, Iran ; Arak University, Arak, Iran | Omidkhah, Mohammadreza | Omidkhah@modares.ac.ir | Tarbiat Modares University, Tehran, Iran
10 wt% SMS | Polymer-IL | Polymer-IL | poly(styrene-b-methyl methacrylate-b-styrene) [SMS] | 1-Ethyl-3-methylimidazolium [emim] | C[N+]1=CN(C=C1)CC | bis(trifluoromethylsulfonyl)imide [Tf2N] | FC(F)(S(=O)([N-]S(=O)(C(F)(F)F)=O)=O)F |  |  |  |  | 10 wt% poly(styrene-b-methyl methacrylate-b-styrene) [SMS] in [1-Ethyl-3-methylimidazolium [emim]] [bis(trifluoromethylsulfonyl)imide [Tf2N]] supported by Porous hydrophobic poly(vinylidene fluoride) [PVDF] | poly(styrene-b-methyl methacrylate-b-styrene) [SMS] | 1-Ethyl-3-methylimidazolium [emim] | bis(trifluoromethylsulfonyl)imide [Tf2N] | Porous hydrophobic poly(vinylidene fluoride) [PVDF] |  |  | 23 | 2 | 870 |  | 11 |  | SMS=PS-PMMA-PS triblock copolymer. Should I name the monomers or the copolymer?. Also, not sure if "Polymer-IL" is the correct category. | https://dx.doi.org/10.1016/j.memsci.2012.07.011 | ABA-triblock copolymer ion gels for CO2 separation applications | Gu, Yuanyan; Cussler, Edward L.; Lodge, Timothy P. | Journal of Membrane Science | J. Membr. Sci. | 423-424 | 20-26 | 2012 | University of Minnesota, Minneapolis, MN, USA | Lodge, Timothy P. | lodge@umn.edu | University of Minnesota, Minneapolis, MN, USA
15 wt% SMS | Polymer-IL | Polymer-IL | poly(styrene-b-methyl methacrylate-b-styrene) [SMS] | 1-Ethyl-3-methylimidazolium [emim] | C[N+]1=CN(C=C1)CC | bis(trifluoromethylsulfonyl)imide [Tf2N] | FC(F)(S(=O)([N-]S(=O)(C(F)(F)F)=O)=O)F |  |  |  |  | 15 wt% poly(styrene-b-methyl methacrylate-b-styrene) [SMS] in [1-Ethyl-3-methylimidazolium [emim]] [bis(trifluoromethylsulfonyl)imide [Tf2N]] supported by Porous hydrophobic poly(vinylidene fluoride) [PVDF] | poly(styrene-b-methyl methacrylate-b-styrene) [SMS] | 1-Ethyl-3-methylimidazolium [emim] | bis(trifluoromethylsulfonyl)imide [Tf2N] | Porous hydrophobic poly(vinylidene fluoride) [PVDF] |  |  | 23 | 2 | 840 |  | 13 |  | SMS=PS-PMMA-PS triblock copolymer. Should I name the monomers or the copolymer?. Also, not sure if "Polymer-IL" is the correct category. | https://dx.doi.org/10.1016/j.memsci.2012.07.011 | ABA-triblock copolymer ion gels for CO2 separation applications | Gu, Yuanyan; Cussler, Edward L.; Lodge, Timothy P. | Journal of Membrane Science | J. Membr. Sci. | 423-424 | 20-26 | 2012 | University of Minnesota, Minneapolis, MN, USA | Lodge, Timothy P. | lodge@umn.edu | University of Minnesota, Minneapolis, MN, USA
15 wt% SOS | Polymer-IL | Polymer-IL | poly(styrene-b-ethylene oxide-b- styrene) [SOS] | 1-Ethyl-3-methylimidazolium [emim] | C[N+]1=CN(C=C1)CC | bis(trifluoromethylsulfonyl)imide [Tf2N] | FC(F)(S(=O)([N-]S(=O)(C(F)(F)F)=O)=O)F |  |  |  |  | 10 wt% poly(styrene-b-ethylene oxide-b- styrene) [SOS] in [1-Ethyl-3-methylimidazolium [emim]] [bis(trifluoromethylsulfonyl)imide [Tf2N]] supported by Porous hydrophobic poly(vinylidene fluoride) [PVDF] | poly(styrene-b-ethylene oxide-b- styrene) [SOS] | 1-Ethyl-3-methylimidazolium [emim] | bis(trifluoromethylsulfonyl)imide [Tf2N] | Porous hydrophobic poly(vinylidene fluoride) [PVDF] |  |  | 23 | 2 | 710 |  | 22 |  | SOS=PS-PEO-PS triblock copolymer. Should I name the monomers or the copolymer?. Also, not sure if "Polymer-IL" is the correct category. | https://dx.doi.org/10.1016/j.memsci.2012.07.011 | ABA-triblock copolymer ion gels for CO2 separation applications | Gu, Yuanyan; Cussler, Edward L.; Lodge, Timothy P. | Journal of Membrane Science | J. Membr. Sci. | 423-424 | 20-26 | 2012 | University of Minnesota, Minneapolis, MN, USA | Lodge, Timothy P. | lodge@umn.edu | University of Minnesota, Minneapolis, MN, USA
15% ion gel | PIL-BCP (free IL) | PIL-CP | poly(styrene-b-1-[(2-acryl- oyloxy)ethyl]-3-butylimidazolium bis(trifluoromethylsulfonyl)- amide-b-styrene) [PS-PIL-PS] | 1-Ethyl-3-methylimidazolium [emim] | C[N+]1=CN(C=C1)CC | bis(trifluoromethylsulfonyl)imide [Tf2N] | FC(F)(S(=O)([N-]S(=O)(C(F)(F)F)=O)=O)F | 1-[(2-acryl- oyloxy)ethyl]-3-butylimidazolium | CCCCN1C=C[N+](CCOC(C=C)=C)=C1 | bis(trifluoromethylsulfonyl)imide [Tf2N] | FC(F)(S(=O)([N-]S(=O)(C(F)(F)F)=O)=O)F | 15 wt% poly(styrene-b-1-[(2-acryl- oyloxy)ethyl]-3-butylimidazolium bis(trifluoromethylsulfonyl)- amide-b-styrene) [PS-PIL-PS] in ([1-Ethyl-3-methylimidazolium [emim]] [bis(trifluoromethylsulfonyl)imide [Tf2N]]) | poly(styrene-b-1-[(2-acryl- oyloxy)ethyl]-3-butylimidazolium bis(trifluoromethylsulfonyl)- amide-b-styrene) [PS-PIL-PS] | 1-Ethyl-3-methylimidazolium [emim] | bis(trifluoromethylsulfonyl)imide [Tf2N] |  |  |  | 23 | 2 | 985 | 29 | 19 |  | The polymer here is actually a PIL-Copolymer | https://dx.doi.org/10.1021/ma2001838 | Synthesis and Gas Separation Performance of Triblock Copolymer Ion Gels with a Polymerized Ionic Liquid Mid-Block | Gu, Yuanyan; Lodge, Timothy P. | Macromolecules | Macromolecules. | 44 (7) | 1732-1736 | 2011 | University of Minnesota, Minneapolis, MN, USA | Lodge, Timothy P. | lodge@umn.edu | University of Minnesota, Minneapolis, MN, USA
PIM-1 | No IL Membrane | No IL Membrane | [9 empty] | [5,5 ́,6,6 ́-tetrahydroxy-3,3,3 ́,3 ́-tetramethyl-1,1 ́-spirobisindane (TTSBI)] and [2,3,5,6- tetrafluoroterephthalodinitrile (TFTPN)] copolymer [PIM-1] | [5,5 ́,6,6 ́-tetrahydroxy-3,3,3 ́,3 ́-tetramethyl-1,1 ́-spirobisindane (TTSBI)] and [2,3,5,6- tetrafluoroterephthalodinitrile (TFTPN)] copolymer [PIM-1] | [5 empty] | 30 | 0.5 | 7440 |  | 11 |  |  | https://dx.doi.org/10.1016/j.memsci.2017.06.022 | Blend membranes of ionic liquid and polymers of intrinsic microporosity with improved gas separation characteristics | Halder, Karabi; Khan, Muntazim Munir; Grünauer, Judith; Shishatskiy, Sergey; Abetz, Clarissa; Filiz, Volkan; Abetz, Volker. | Journal of Membrane Science | J. Membr. Sci. | 539 | 368-382 | 2017 | Helmholtz-Zentrum Geesthacht, Geesthacht, Germany ; University of Hamburg, Hamburg, Germany | Filiz, Volkan | volkan.filiz@hzg.de | Helmholtz-Zentrum Geesthacht, Geesthacht, Germany
PIM-1 + 5 wt% [C2mim][Tf2N] | Polymer-IL | Polymer-IL | [5,5 ́,6,6 ́-tetrahydroxy-3,3,3 ́,3 ́-tetramethyl-1,1 ́-spirobisindane (TTSBI)] and [2,3,5,6- tetrafluoroterephthalodinitrile (TFTPN)] copolymer [PIM-1] | 1-Ethyl-3-methylimidazolium [emim] | C[N+]1=CN(C=C1)CC | bis(trifluoromethylsulfonyl)imide [Tf2N] | FC(F)(S(=O)([N-]S(=O)(C(F)(F)F)=O)=O)F |  |  |  |  | [5,5 ́,6,6 ́-tetrahydroxy-3,3,3 ́,3 ́-tetramethyl-1,1 ́-spirobisindane (TTSBI)] and [2,3,5,6- tetrafluoroterephthalodinitrile (TFTPN)] copolymer [PIM-1] + 5 wt% [1-Ethyl-3-methylimidazolium [emim]] [bis(trifluoromethylsulfonyl)imide [Tf2N]] | [5,5 ́,6,6 ́-tetrahydroxy-3,3,3 ́,3 ́-tetramethyl-1,1 ́-spirobisindane (TTSBI)] and [2,3,5,6- tetrafluoroterephthalodinitrile (TFTPN)] copolymer [PIM-1] | 1-Ethyl-3-methylimidazolium [emim] | bis(trifluoromethylsulfonyl)imide [Tf2N] |  |  |  | 30 | 0.5 | 6650 |  | 11 |  |  | https://dx.doi.org/10.1016/j.memsci.2017.06.022 | Blend membranes of ionic liquid and polymers of intrinsic microporosity with improved gas separation characteristics | Halder, Karabi; Khan, Muntazim Munir; Grünauer, Judith; Shishatskiy, Sergey; Abetz, Clarissa; Filiz, Volkan; Abetz, Volker. | Journal of Membrane Science | J. Membr. Sci. | 539 | 368-382 | 2017 | Helmholtz-Zentrum Geesthacht, Geesthacht, Germany ; University of Hamburg, Hamburg, Germany | Filiz, Volkan | volkan.filiz@hzg.de | Helmholtz-Zentrum Geesthacht, Geesthacht, Germany
PIM-1 + 5 wt% [C4mim][Tf2N] | Polymer-IL | Polymer-IL | [5,5 ́,6,6 ́-tetrahydroxy-3,3,3 ́,3 ́-tetramethyl-1,1 ́-spirobisindane (TTSBI)] and [2,3,5,6- tetrafluoroterephthalodinitrile (TFTPN)] copolymer [PIM-1] | 1-Butyl-3-methylimidazolium [bmim] | C[N+]1=CN(CCCC)C=C1 | bis(trifluoromethylsulfonyl)imide [Tf2N] | FC(F)(S(=O)([N-]S(=O)(C(F)(F)F)=O)=O)F |  |  |  |  | [5,5 ́,6,6 ́-tetrahydroxy-3,3,3 ́,3 ́-tetramethyl-1,1 ́-spirobisindane (TTSBI)] and [2,3,5,6- tetrafluoroterephthalodinitrile (TFTPN)] copolymer [PIM-1] + 5 wt% [1-Butyl-3-methylimidazolium [bmim]] [bis(trifluoromethylsulfonyl)imide [Tf2N]] | [5,5 ́,6,6 ́-tetrahydroxy-3,3,3 ́,3 ́-tetramethyl-1,1 ́-spirobisindane (TTSBI)] and [2,3,5,6- tetrafluoroterephthalodinitrile (TFTPN)] copolymer [PIM-1] | 1-Butyl-3-methylimidazolium [bmim] | bis(trifluoromethylsulfonyl)imide [Tf2N] |  |  |  | 30 | 0.5 | 4590 |  | 13 |  |  | https://dx.doi.org/10.1016/j.memsci.2017.06.022 | Blend membranes of ionic liquid and polymers of intrinsic microporosity with improved gas separation characteristics | Halder, Karabi; Khan, Muntazim Munir; Grünauer, Judith; Shishatskiy, Sergey; Abetz, Clarissa; Filiz, Volkan; Abetz, Volker. | Journal of Membrane Science | J. Membr. Sci. | 539 | 368-382 | 2017 | Helmholtz-Zentrum Geesthacht, Geesthacht, Germany ; University of Hamburg, Hamburg, Germany | Filiz, Volkan | volkan.filiz@hzg.de | Helmholtz-Zentrum Geesthacht, Geesthacht, Germany
PIM-1 + 5 wt% [C6mim][Tf2N] | Polymer-IL | Polymer-IL | [5,5 ́,6,6 ́-tetrahydroxy-3,3,3 ́,3 ́-tetramethyl-1,1 ́-spirobisindane (TTSBI)] and [2,3,5,6- tetrafluoroterephthalodinitrile (TFTPN)] copolymer [PIM-1] | 1-hexyl-3-methylimidazolium [hmim] | C[N+]1=CN(C=C1)CCCCCC | bis(trifluoromethylsulfonyl)imide [Tf2N] | FC(F)(S(=O)([N-]S(=O)(C(F)(F)F)=O)=O)F |  |  |  |  | [5,5 ́,6,6 ́-tetrahydroxy-3,3,3 ́,3 ́-tetramethyl-1,1 ́-spirobisindane (TTSBI)] and [2,3,5,6- tetrafluoroterephthalodinitrile (TFTPN)] copolymer [PIM-1] + 5 wt% [1-hexyl-3-methylimidazolium [hmim]] [bis(trifluoromethylsulfonyl)imide [Tf2N]] | [5,5 ́,6,6 ́-tetrahydroxy-3,3,3 ́,3 ́-tetramethyl-1,1 ́-spirobisindane (TTSBI)] and [2,3,5,6- tetrafluoroterephthalodinitrile (TFTPN)] copolymer [PIM-1] | 1-hexyl-3-methylimidazolium [hmim] | bis(trifluoromethylsulfonyl)imide [Tf2N] |  |  |  | 30 | 0.5 | 2240 |  | 14 |  |  | https://dx.doi.org/10.1016/j.memsci.2017.06.022 | Blend membranes of ionic liquid and polymers of intrinsic microporosity with improved gas separation characteristics | Halder, Karabi; Khan, Muntazim Munir; Grünauer, Judith; Shishatskiy, Sergey; Abetz, Clarissa; Filiz, Volkan; Abetz, Volker. | Journal of Membrane Science | J. Membr. Sci. | 539 | 368-382 | 2017 | Helmholtz-Zentrum Geesthacht, Geesthacht, Germany ; University of Hamburg, Hamburg, Germany | Filiz, Volkan | volkan.filiz@hzg.de | Helmholtz-Zentrum Geesthacht, Geesthacht, Germany
PIM-COP | No IL Membrane | No IL Membrane | [9 empty] | 97.5 to 2.5 [5,5 ́,6,6 ́-tetrahydroxy-3,3,3 ́,3 ́-tetramethyl-1,1 ́-spirobisindane (TTSBI)] and [2,3,5,6- tetrafluoroterephthalodinitrile (TFTPN)] copolymer [PIM-1] to [2,3,6,7-Tetrahydroxy-9,10 dibutyl-13-poly (oxyethylene)−9,10-dihydro-9,10-epipyrroloanthracene−12,14-dione [CO]] | [5,5 ́,6,6 ́-tetrahydroxy-3,3,3 ́,3 ́-tetramethyl-1,1 ́-spirobisindane (TTSBI)] and [2,3,5,6- tetrafluoroterephthalodinitrile (TFTPN)] copolymer [PIM-1] | 2,3,6,7-Tetrahydroxy-9,10 dibutyl-13-poly (oxyethylene)−9,10-dihydro-9,10-epipyrroloanthracene−12,14-dione [CO] |  |  |  |  | 30 | 0.5 | 1880 |  | 14 |  |  | https://dx.doi.org/10.1016/j.memsci.2017.06.022 | Blend membranes of ionic liquid and polymers of intrinsic microporosity with improved gas separation characteristics | Halder, Karabi; Khan, Muntazim Munir; Grünauer, Judith; Shishatskiy, Sergey; Abetz, Clarissa; Filiz, Volkan; Abetz, Volker. | Journal of Membrane Science | J. Membr. Sci. | 539 | 368-382 | 2017 | Helmholtz-Zentrum Geesthacht, Geesthacht, Germany ; University of Hamburg, Hamburg, Germany | Filiz, Volkan | volkan.filiz@hzg.de | Helmholtz-Zentrum Geesthacht, Geesthacht, Germany
PIM-COP + 5 wt% [C6mim][Tf2N] | Polymer-IL | Polymer-IL | 97.5 to 2.5 [5,5 ́,6,6 ́-tetrahydroxy-3,3,3 ́,3 ́-tetramethyl-1,1 ́-spirobisindane (TTSBI)] and [2,3,5,6- tetrafluoroterephthalodinitrile (TFTPN)] copolymer [PIM-1] to [2,3,6,7-Tetrahydroxy-9,10 dibutyl-13-poly (oxyethylene)−9,10-dihydro-9,10-epipyrroloanthracene−12,14-dione [CO]] | 1-hexyl-3-methylimidazolium [hmim] | C[N+]1=CN(C=C1)CCCCCC | bis(trifluoromethylsulfonyl)imide [Tf2N] | FC(F)(S(=O)([N-]S(=O)(C(F)(F)F)=O)=O)F |  |  |  |  | 97.5 to 2.5 [5,5 ́,6,6 ́-tetrahydroxy-3,3,3 ́,3 ́-tetramethyl-1,1 ́-spirobisindane (TTSBI)] and [2,3,5,6- tetrafluoroterephthalodinitrile (TFTPN)] copolymer [PIM-1] to [2,3,6,7-Tetrahydroxy-9,10 dibutyl-13-poly (oxyethylene)−9,10-dihydro-9,10-epipyrroloanthracene−12,14-dione [CO]] + 5 wt% [1-hexyl-3-methylimidazolium [hmim]] [bis(trifluoromethylsulfonyl)imide [Tf2N]] | [5,5 ́,6,6 ́-tetrahydroxy-3,3,3 ́,3 ́-tetramethyl-1,1 ́-spirobisindane (TTSBI)] and [2,3,5,6- tetrafluoroterephthalodinitrile (TFTPN)] copolymer [PIM-1] | 2,3,6,7-Tetrahydroxy-9,10 dibutyl-13-poly (oxyethylene)−9,10-dihydro-9,10-epipyrroloanthracene−12,14-dione [CO] | 1-hexyl-3-methylimidazolium [hmim] | bis(trifluoromethylsulfonyl)imide [Tf2N] |  |  | 30 | 0.5 | 900 |  | 17 |  |  | https://dx.doi.org/10.1016/j.memsci.2017.06.022 | Blend membranes of ionic liquid and polymers of intrinsic microporosity with improved gas separation characteristics | Halder, Karabi; Khan, Muntazim Munir; Grünauer, Judith; Shishatskiy, Sergey; Abetz, Clarissa; Filiz, Volkan; Abetz, Volker. | Journal of Membrane Science | J. Membr. Sci. | 539 | 368-382 | 2017 | Helmholtz-Zentrum Geesthacht, Geesthacht, Germany ; University of Hamburg, Hamburg, Germany | Filiz, Volkan | volkan.filiz@hzg.de | Helmholtz-Zentrum Geesthacht, Geesthacht, Germany
P[vbim][Tf2N]/[emim][Tf2N]/0 wt% ZIF-8 | PIL-IL | PIL-IL |  | 1-Ethyl-3-methylimidazolium [emim] | C[N+]1=CN(C=C1)CC | bis(trifluoromethylsulfonyl)imide [Tf2N] | FC(F)(S(=O)([N-]S(=O)(C(F)(F)F)=O)=O)F | 1-vinyl-3-butyl imidazolium [vbim] | C=CN1C=[N+](C=C1)CCCC | bis(trifluoromethylsulfonyl)imide [Tf2N] | FC(F)(S(=O)([N-]S(=O)(C(F)(F)F)=O)=O)F | Poly([1-vinyl-3-butyl imidazolium [vbim]] [bis(trifluoromethylsulfonyl)imide [Tf2N]]) and ([1-Ethyl-3-methylimidazolium [emim]] [bis(trifluoromethylsulfonyl)imide [Tf2N]]) | Zeolite imidazolate framework-8 (Zn(2-methylimidazole)2) [ZIF-8] | 1-vinyl-3-butyl imidazolium [vbim] | 1-Ethyl-3-methylimidazolium [emim] | bis(trifluoromethylsulfonyl)imide [Tf2N] |  |  | 35 | 3.5 | 300.1 |  | 14.8 |  |  | https://dx.doi.org/10.1016/j.memsci.2013.02.034 | Room temperature ionic liquid/ZIF-8 mixed-matrix membranes for natural gas sweetening and post-combustion CO2 capture | Hao, Lin; Li, Pei; Yang, Tingxu; Chung, Tai-Shung. | Journal of Membrane Science | J. Membr. Sci. | 436 | 221-231 | 2013 | National University of Singapore, Singapore, Singapore | Chung, Tai-Shung | chencts@nus.edu.sg | National University of Singapore, Singapore, Singapore
P[vbim][Tf2N]/[emim][Tf2N]/23.7 wt% ZIF-9 | MMM (PIL) | MMM | Zeolite imidazolate framework-8 (Zn(2-methylimidazole)2) [ZIF-8] | 1-Ethyl-3-methylimidazolium [emim] | C[N+]1=CN(C=C1)CC | bis(trifluoromethylsulfonyl)imide [Tf2N] | FC(F)(S(=O)([N-]S(=O)(C(F)(F)F)=O)=O)F | 1-vinyl-3-butyl imidazolium [vbim] | C=CN1C=[N+](C=C1)CCCC | bis(trifluoromethylsulfonyl)imide [Tf2N] | FC(F)(S(=O)([N-]S(=O)(C(F)(F)F)=O)=O)F | Poly([1-vinyl-3-butyl imidazolium [vbim]] [bis(trifluoromethylsulfonyl)imide [Tf2N]]) and ([1-Ethyl-3-methylimidazolium [emim]] [bis(trifluoromethylsulfonyl)imide [Tf2N]]) and 23.7 wt% Zeolite imidazolate framework-8 (Zn(2-methylimidazole)2) [ZIF-8] mixed-matrix membrane | Zeolite imidazolate framework-8 (Zn(2-methylimidazole)2) [ZIF-8] | 1-vinyl-3-butyl imidazolium [vbim] | 1-Ethyl-3-methylimidazolium [emim] | bis(trifluoromethylsulfonyl)imide [Tf2N] |  |  | 35 | 3.5 | 693.6 |  | 12.1 |  |  | https://dx.doi.org/10.1016/j.memsci.2013.02.034 | Room temperature ionic liquid/ZIF-8 mixed-matrix membranes for natural gas sweetening and post-combustion CO2 capture | Hao, Lin; Li, Pei; Yang, Tingxu; Chung, Tai-Shung. | Journal of Membrane Science | J. Membr. Sci. | 436 | 221-231 | 2013 | National University of Singapore, Singapore, Singapore | Chung, Tai-Shung | chencts@nus.edu.sg | National University of Singapore, Singapore, Singapore
P[vbim][Tf2N]/[emim][B(CN)4]/0 wt% ZIF-8 | PIL-IL | PIL-IL |  | 1-Ethyl-3-methylimidazolium [emim] | C[N+]1=CN(C=C1)CC | Tetracyanoborate [B(CN)4] | N#C[B-](C#N)(C#N)C#N | 1-vinyl-3-butyl imidazolium [vbim] | C=CN1C=[N+](C=C1)CCCC | bis(trifluoromethylsulfonyl)imide [Tf2N] | FC(F)(S(=O)([N-]S(=O)(C(F)(F)F)=O)=O)F | Poly([1-vinyl-3-butyl imidazolium [vbim]] [bis(trifluoromethylsulfonyl)imide [Tf2N]]) and ([1-Ethyl-3-methylimidazolium [emim]] [bis(trifluoromethylsulfonyl)imide [Tf2N]]) | Zeolite imidazolate framework-8 (Zn(2-methylimidazole)2) [ZIF-8] | 1-vinyl-3-butyl imidazolium [vbim] | 1-Ethyl-3-methylimidazolium [emim] | bis(trifluoromethylsulfonyl)imide [Tf2N] | Tetracyanoborate [B(CN)4] |  | 35 | 3.5 | 365.4 |  | 15.8 |  |  | https://dx.doi.org/10.1016/j.memsci.2013.02.034 | Room temperature ionic liquid/ZIF-8 mixed-matrix membranes for natural gas sweetening and post-combustion CO2 capture | Hao, Lin; Li, Pei; Yang, Tingxu; Chung, Tai-Shung. | Journal of Membrane Science | J. Membr. Sci. | 436 | 221-231 | 2013 | National University of Singapore, Singapore, Singapore | Chung, Tai-Shung | chencts@nus.edu.sg | National University of Singapore, Singapore, Singapore
P[vbim][Tf2N]/[emim][B(CN)4]/25.8 wt% ZIF-9 | MMM (PIL) | MMM | Zeolite imidazolate framework-8 (Zn(2-methylimidazole)2) [ZIF-8] | 1-Ethyl-3-methylimidazolium [emim] | C[N+]1=CN(C=C1)CC | Tetracyanoborate [B(CN)4] | N#C[B-](C#N)(C#N)C#N | 1-vinyl-3-butyl imidazolium [vbim] | C=CN1C=[N+](C=C1)CCCC | bis(trifluoromethylsulfonyl)imide [Tf2N] | FC(F)(S(=O)([N-]S(=O)(C(F)(F)F)=O)=O)F | Poly([1-vinyl-3-butyl imidazolium [vbim]] [bis(trifluoromethylsulfonyl)imide [Tf2N]]) and ([1-Ethyl-3-methylimidazolium [emim]] [Tetracyanoborate [B(CN)4]]) and 25.8 wt% Zeolite imidazolate framework-8 (Zn(2-methylimidazole)2) [ZIF-8] mixed-matrix membrane | Zeolite imidazolate framework-8 (Zn(2-methylimidazole)2) [ZIF-8] | 1-vinyl-3-butyl imidazolium [vbim] | 1-Ethyl-3-methylimidazolium [emim] | bis(trifluoromethylsulfonyl)imide [Tf2N] | Tetracyanoborate [B(CN)4] |  | 35 | 3.5 | 1062.4 |  | 12.3 |  |  | https://dx.doi.org/10.1016/j.memsci.2013.02.034 | Room temperature ionic liquid/ZIF-8 mixed-matrix membranes for natural gas sweetening and post-combustion CO2 capture | Hao, Lin; Li, Pei; Yang, Tingxu; Chung, Tai-Shung. | Journal of Membrane Science | J. Membr. Sci. | 436 | 221-231 | 2013 | National University of Singapore, Singapore, Singapore | Chung, Tai-Shung | chencts@nus.edu.sg | National University of Singapore, Singapore, Singapore
P[vbim][Tf2N]/[emim][BF4]/0 wt% ZIF-8 | PIL-IL | PIL-IL |  | 1-Ethyl-3-methylimidazolium [emim] | C[N+]1=CN(C=C1)CC | Tetrafluoroborate [BF4] | F[B-](F)(F)F | 1-vinyl-3-butyl imidazolium [vbim] | C=CN1C=[N+](C=C1)CCCC | bis(trifluoromethylsulfonyl)imide [Tf2N] | FC(F)(S(=O)([N-]S(=O)(C(F)(F)F)=O)=O)F | Poly([1-vinyl-3-butyl imidazolium [vbim]] [bis(trifluoromethylsulfonyl)imide [Tf2N]]) and ([1-Ethyl-3-methylimidazolium [emim]] [bis(trifluoromethylsulfonyl)imide [Tf2N]]) | Zeolite imidazolate framework-8 (Zn(2-methylimidazole)2) [ZIF-8] | 1-vinyl-3-butyl imidazolium [vbim] | 1-Ethyl-3-methylimidazolium [emim] | bis(trifluoromethylsulfonyl)imide [Tf2N] | Tetrafluoroborate [BF4] |  | 35 | 3.5 | 233.2 |  | 17.1 |  |  | https://dx.doi.org/10.1016/j.memsci.2013.02.034 | Room temperature ionic liquid/ZIF-8 mixed-matrix membranes for natural gas sweetening and post-combustion CO2 capture | Hao, Lin; Li, Pei; Yang, Tingxu; Chung, Tai-Shung. | Journal of Membrane Science | J. Membr. Sci. | 436 | 221-231 | 2013 | National University of Singapore, Singapore, Singapore | Chung, Tai-Shung | chencts@nus.edu.sg | National University of Singapore, Singapore, Singapore
P[vbim][Tf2N]/[emim][BF4]/26.4 wt% ZIF-9 | MMM (PIL) | MMM | Zeolite imidazolate framework-8 (Zn(2-methylimidazole)2) [ZIF-8] | 1-Ethyl-3-methylimidazolium [emim] | C[N+]1=CN(C=C1)CC | Tetrafluoroborate [BF4] | F[B-](F)(F)F | 1-vinyl-3-butyl imidazolium [vbim] | C=CN1C=[N+](C=C1)CCCC | bis(trifluoromethylsulfonyl)imide [Tf2N] | FC(F)(S(=O)([N-]S(=O)(C(F)(F)F)=O)=O)F | Poly([1-vinyl-3-butyl imidazolium [vbim]] [bis(trifluoromethylsulfonyl)imide [Tf2N]]) and ([1-Ethyl-3-methylimidazolium [emim]] [Tetrafluoroborate [BF4]]) and 26.4wt% Zeolite imidazolate framework-8 (Zn(2-methylimidazole)2) [ZIF-8] mixed-matrix membrane | Zeolite imidazolate framework-8 (Zn(2-methylimidazole)2) [ZIF-8] | 1-vinyl-3-butyl imidazolium [vbim] | 1-Ethyl-3-methylimidazolium [emim] | bis(trifluoromethylsulfonyl)imide [Tf2N] | Tetrafluoroborate [BF4] |  | 35 | 3.5 | 340 |  | 16.6 |  |  | https://dx.doi.org/10.1016/j.memsci.2013.02.034 | Room temperature ionic liquid/ZIF-8 mixed-matrix membranes for natural gas sweetening and post-combustion CO2 capture | Hao, Lin; Li, Pei; Yang, Tingxu; Chung, Tai-Shung. | Journal of Membrane Science | J. Membr. Sci. | 436 | 221-231 | 2013 | National University of Singapore, Singapore, Singapore | Chung, Tai-Shung | chencts@nus.edu.sg | National University of Singapore, Singapore, Singapore
MMM with SAPO 34 | No IL Membrane | No IL Membrane | [9 empty] | (60% block ratio Poly(ethylene oxide) [PEO] 40% block ratio Poly[imino(1-oxohexamethylene)] [polyamide 6] [PebaxⓇ1657]) and (Polyethylene glycol dimethyl ether [PEGDME]) with filler: (Silicoaluminophosphate zeolite [SAPO 34]) mixed-matrix membrane | Silicoaluminophosphate zeolite [SAPO 34] | 60% block ratio Poly(ethylene oxide) [PEO] 40% block ratio Poly[imino(1-oxohexamethylene)] [polyamide 6] [PebaxⓇ1657] | Polyethylene glycol dimethyl ether [PEGDME] |  |  |  | 23 | 1 | 188.2 |  | 21 |  |  | https://dx.doi.org/10.1016/j.apsusc.2017.03.045 | Composites of ionic liquid and amine-modified SAPO 34 improve CO 2 separation of CO 2 -selective polymer membranes | Hu, Leiqing; Cheng, Jun; Li, Yannan; Liu, Jianzhong; Zhang, Li; Zhou, Junhu; Cen, Kefa. | Applied Surface Science | Appl. Surf. Sci. | 410 | 249-258 | 2017 | Zhejiang University, Hangzhou, China ; Shandong Botong New Energy Company, Jining, China | Cheng, Jun | juncheng@zju.edu.cn | Zhejiang University, Hangzhou, China
MMM with IL/SAPO 34 (1:4) | MMM | MMM | Silicoaluminophosphate zeolite [SAPO 34] | Trihexyl(tetradecyl)phosphonium [P66614] | CCCCCC[P+](CCCCCC)(CCCCCC)CCCCCCCCCCCCCC | 2-hydroxypyridine [2-Op] | [O-]C1=NC=CC=C1 |  |  |  |  | (60% block ratio Poly(ethylene oxide) [PEO] 40% block ratio Poly[imino(1-oxohexamethylene)] [polyamide 6] [PebaxⓇ1657]) and (Polyethylene glycol dimethyl ether [PEGDME]) with filler: {(1:4) weight ratio ([Trihexyl(tetradecyl)phosphonium [P66614]] [2-hydroxypyridine [2-Op]]) to (Silicoaluminophosphate zeolite [SAPO 34])} mixed-matrix membrane | Silicoaluminophosphate zeolite [SAPO 34] | Trihexyl(tetradecyl)phosphonium [P66614] | 2-hydroxypyridine [2-Op] | 60% block ratio Poly(ethylene oxide) [PEO] 40% block ratio Poly[imino(1-oxohexamethylene)] [polyamide 6] [PebaxⓇ1657] | Polyethylene glycol dimethyl ether [PEGDME] |  | 23 | 1 | 363.4 |  | 10.7 |  |  | https://dx.doi.org/10.1016/j.apsusc.2017.03.045 | Composites of ionic liquid and amine-modified SAPO 34 improve CO 2 separation of CO 2 -selective polymer membranes | Hu, Leiqing; Cheng, Jun; Li, Yannan; Liu, Jianzhong; Zhang, Li; Zhou, Junhu; Cen, Kefa. | Applied Surface Science | Appl. Surf. Sci. | 410 | 249-258 | 2017 | Zhejiang University, Hangzhou, China ; Shandong Botong New Energy Company, Jining, China | Cheng, Jun | juncheng@zju.edu.cn | Zhejiang University, Hangzhou, China
MMM with IL/SAPO 34-NH2 (1:4) | MMM | MMM | Amine modified Silicoaluminophosphate zeolite [SAPO 34-NH2] | Trihexyl(tetradecyl)phosphonium [P66614] | CCCCCC[P+](CCCCCC)(CCCCCC)CCCCCCCCCCCCCC | 2-hydroxypyridine [2-Op] | [O-]C1=NC=CC=C1 |  |  |  |  | (60% block ratio Poly(ethylene oxide) [PEO] 40% block ratio Poly[imino(1-oxohexamethylene)] [polyamide 6] [PebaxⓇ1657]) and (Polyethylene glycol dimethyl ether [PEGDME]) with filler: {(1:4) weight ratio ([Trihexyl(tetradecyl)phosphonium [P66614]] [2-hydroxypyridine [2-Op]]) to (Amine modified Silicoaluminophosphate zeolite [SAPO 34-NH2])} mixed-matrix membrane | Amine modified Silicoaluminophosphate zeolite [SAPO 34-NH2] | Trihexyl(tetradecyl)phosphonium [P66614] | 2-hydroxypyridine [2-Op] | 60% block ratio Poly(ethylene oxide) [PEO] 40% block ratio Poly[imino(1-oxohexamethylene)] [polyamide 6] [PebaxⓇ1657] | Polyethylene glycol dimethyl ether [PEGDME] |  | 23 | 1 | 342.2 |  | 22.7 |  |  | https://dx.doi.org/10.1016/j.apsusc.2017.03.045 | Composites of ionic liquid and amine-modified SAPO 34 improve CO 2 separation of CO 2 -selective polymer membranes | Hu, Leiqing; Cheng, Jun; Li, Yannan; Liu, Jianzhong; Zhang, Li; Zhou, Junhu; Cen, Kefa. | Applied Surface Science | Appl. Surf. Sci. | 410 | 249-258 | 2017 | Zhejiang University, Hangzhou, China ; Shandong Botong New Energy Company, Jining, China | Cheng, Jun | juncheng@zju.edu.cn | Zhejiang University, Hangzhou, China
MMM with IL/SAPO 34-NH2 (1:2) | MMM | MMM | Amine modified Silicoaluminophosphate zeolite [SAPO 34-NH2] | Trihexyl(tetradecyl)phosphonium [P66614] | CCCCCC[P+](CCCCCC)(CCCCCC)CCCCCCCCCCCCCC | 2-hydroxypyridine [2-Op] | [O-]C1=NC=CC=C1 |  |  |  |  | (60% block ratio Poly(ethylene oxide) [PEO] 40% block ratio Poly[imino(1-oxohexamethylene)] [polyamide 6] [PebaxⓇ1657]) and (Polyethylene glycol dimethyl ether [PEGDME]) with filler: {(1:2) weight ratio ([Trihexyl(tetradecyl)phosphonium [P66614]] [2-hydroxypyridine [2-Op]]) to (Amine modified Silicoaluminophosphate zeolite [SAPO 34-NH2])} mixed-matrix membrane | Amine modified Silicoaluminophosphate zeolite [SAPO 34-NH2] | Trihexyl(tetradecyl)phosphonium [P66614] | 2-hydroxypyridine [2-Op] | 60% block ratio Poly(ethylene oxide) [PEO] 40% block ratio Poly[imino(1-oxohexamethylene)] [polyamide 6] [PebaxⓇ1657] | Polyethylene glycol dimethyl ether [PEGDME] |  | 23 | 1 | 408.9 |  | 25.1 |  |  | https://dx.doi.org/10.1016/j.apsusc.2017.03.045 | Composites of ionic liquid and amine-modified SAPO 34 improve CO 2 separation of CO 2 -selective polymer membranes | Hu, Leiqing; Cheng, Jun; Li, Yannan; Liu, Jianzhong; Zhang, Li; Zhou, Junhu; Cen, Kefa. | Applied Surface Science | Appl. Surf. Sci. | 410 | 249-258 | 2017 | Zhejiang University, Hangzhou, China ; Shandong Botong New Energy Company, Jining, China | Cheng, Jun | juncheng@zju.edu.cn | Zhejiang University, Hangzhou, China
Pure Pebax | No IL Membrane | No IL Membrane | [9 empty] | 60% block ratio Poly(ethylene oxide) [PEO] 40% block ratio Poly[imino(1-oxohexamethylene)] [polyamide 6] [PebaxⓇ1657] | 60% block ratio Poly(ethylene oxide) [PEO] 40% block ratio Poly[imino(1-oxohexamethylene)] [polyamide 6] [PebaxⓇ1657] | [5 empty] | 25 | 4 | 92.4 | 4.5 | 18.9 |  |  | https://dx.doi.org/10.1016/j.memsci.2018.08.026 | Pebax/ionic liquid modified graphene oxide mixed matrix membranes for enhanced CO2 capture | Huang, Guoji; Isfahani, Ali Pournaghshband; Muchtar, Ansori; Sakurai, Kento; Shrestha, Binod Babu; Qin, Detao; Yamaguchi, Daisuke; Sivaniah, Easan; Ghalei, Behnam. | Journal of Membrane Science | J. Membr. Sci. | 565 | 370-379 | 2018 | Kyoto University, Kyoto, Japan | Ghalei, Behnam | bghalei@icems.kyoto-u.ac.jp | Kyoto University, Kyoto, Japan
0.01 wt% GO Pebax | No IL Membrane | No IL Membrane | [9 empty] | 60% block ratio Poly(ethylene oxide) [PEO] 40% block ratio Poly[imino(1-oxohexamethylene)] [polyamide 6] [PebaxⓇ1657] with 0.01 wt% Graphene oxide [GO] | 60% block ratio Poly(ethylene oxide) [PEO] 40% block ratio Poly[imino(1-oxohexamethylene)] [polyamide 6] [PebaxⓇ1657] | Graphene oxide [GO] |  |  |  |  | 25 | 4 | 104 | 5.1 | 19.6 |  |  | https://dx.doi.org/10.1016/j.memsci.2018.08.026 | Pebax/ionic liquid modified graphene oxide mixed matrix membranes for enhanced CO2 capture | Huang, Guoji; Isfahani, Ali Pournaghshband; Muchtar, Ansori; Sakurai, Kento; Shrestha, Binod Babu; Qin, Detao; Yamaguchi, Daisuke; Sivaniah, Easan; Ghalei, Behnam. | Journal of Membrane Science | J. Membr. Sci. | 565 | 370-379 | 2018 | Kyoto University, Kyoto, Japan | Ghalei, Behnam | bghalei@icems.kyoto-u.ac.jp | Kyoto University, Kyoto, Japan
0.5 wt% GO Pebax | No IL Membrane | No IL Membrane | [9 empty] | 60% block ratio Poly(ethylene oxide) [PEO] 40% block ratio Poly[imino(1-oxohexamethylene)] [polyamide 6] [PebaxⓇ1657] with 0.5 wt% Graphene oxide [GO] | 60% block ratio Poly(ethylene oxide) [PEO] 40% block ratio Poly[imino(1-oxohexamethylene)] [polyamide 6] [PebaxⓇ1657] | Graphene oxide [GO] |  |  |  |  | 25 | 4 | 74.5 | 3.1 | 10.5 |  |  | https://dx.doi.org/10.1016/j.memsci.2018.08.026 | Pebax/ionic liquid modified graphene oxide mixed matrix membranes for enhanced CO2 capture | Huang, Guoji; Isfahani, Ali Pournaghshband; Muchtar, Ansori; Sakurai, Kento; Shrestha, Binod Babu; Qin, Detao; Yamaguchi, Daisuke; Sivaniah, Easan; Ghalei, Behnam. | Journal of Membrane Science | J. Membr. Sci. | 565 | 370-379 | 2018 | Kyoto University, Kyoto, Japan | Ghalei, Behnam | bghalei@icems.kyoto-u.ac.jp | Kyoto University, Kyoto, Japan
0.01 wt% GO-IL Pebax | MMM | MMM | 60% block ratio Poly(ethylene oxide) [PEO] 40% block ratio Poly[imino(1-oxohexamethylene)] [polyamide 6] [PebaxⓇ1657] with 0.01 wt% Graphene oxide [GO] | 1-(3-aminopropyl)-3-methylimidazolium | C[N+]1=CN(CCCN)C=C1 | Bromide [Br] | [Br-] |  |  |  |  | 60% block ratio Poly(ethylene oxide) [PEO] 40% block ratio Poly[imino(1-oxohexamethylene)] [polyamide 6] [PebaxⓇ1657] with 0.01 wt% ionic liquid ([1-(3-aminopropyl)-3-methylimidazolium] [Bromide [Br]]) functionalized Graphene oxide [GO] | 60% block ratio Poly(ethylene oxide) [PEO] 40% block ratio Poly[imino(1-oxohexamethylene)] [polyamide 6] [PebaxⓇ1657] | Graphene oxide [GO] | 1-(3-aminopropyl)-3-methylimidazolium | Bromide [Br] |  |  | 25 | 4 | 101.3 | 4.8 | 21.2 |  | I am unsure of the cation SMILE. They say its an imidazolium, but show an imidazolidinium in schematics (no double bonds in rings). | https://dx.doi.org/10.1016/j.memsci.2018.08.026 | Pebax/ionic liquid modified graphene oxide mixed matrix membranes for enhanced CO2 capture | Huang, Guoji; Isfahani, Ali Pournaghshband; Muchtar, Ansori; Sakurai, Kento; Shrestha, Binod Babu; Qin, Detao; Yamaguchi, Daisuke; Sivaniah, Easan; Ghalei, Behnam. | Journal of Membrane Science | J. Membr. Sci. | 565 | 370-379 | 2018 | Kyoto University, Kyoto, Japan | Ghalei, Behnam | bghalei@icems.kyoto-u.ac.jp | Kyoto University, Kyoto, Japan
0.5 wt% GO-IL Pebax | MMM | MMM | 60% block ratio Poly(ethylene oxide) [PEO] 40% block ratio Poly[imino(1-oxohexamethylene)] [polyamide 6] [PebaxⓇ1657] with 0.5 wt% Graphene oxide [GO] | 1-(3-aminopropyl)-3-methylimidazolium | C[N+]1=CN(CCCN)C=C1 | Bromide [Br] | [Br-] |  |  |  |  | 60% block ratio Poly(ethylene oxide) [PEO] 40% block ratio Poly[imino(1-oxohexamethylene)] [polyamide 6] [PebaxⓇ1657] with 0.5 wt% ionic liquid ([1-(3-aminopropyl)-3-methylimidazolium] [Bromide [Br]]) functionalized Graphene oxide [GO] | 60% block ratio Poly(ethylene oxide) [PEO] 40% block ratio Poly[imino(1-oxohexamethylene)] [polyamide 6] [PebaxⓇ1657] | Graphene oxide [GO] | 1-(3-aminopropyl)-3-methylimidazolium | Bromide [Br] |  |  | 25 | 4 | 114.4 | 5.3 | 17.8 |  |  | https://dx.doi.org/10.1016/j.memsci.2018.08.026 | Pebax/ionic liquid modified graphene oxide mixed matrix membranes for enhanced CO2 capture | Huang, Guoji; Isfahani, Ali Pournaghshband; Muchtar, Ansori; Sakurai, Kento; Shrestha, Binod Babu; Qin, Detao; Yamaguchi, Daisuke; Sivaniah, Easan; Ghalei, Behnam. | Journal of Membrane Science | J. Membr. Sci. | 565 | 370-379 | 2018 | Kyoto University, Kyoto, Japan | Ghalei, Behnam | bghalei@icems.kyoto-u.ac.jp | Kyoto University, Kyoto, Japan
SAPO-34–[C2mim][Tf2N] composite | MMM | MMM | Silicoaluminophosphate zeolite [SAPO 34] | 1-Ethyl-3-methylimidazolium [emim] | C[N+]1=CN(C=C1)CC | bis(trifluoromethylsulfonyl)imide [Tf2N] | FC(F)(S(=O)([N-]S(=O)(C(F)(F)F)=O)=O)F |  |  |  |  | Porous hydrophilic polyethersulfone [PES] supported {Silicoaluminophosphate zeolite [SAPO 34] and ([1-Ethyl-3-methylimidazolium [emim]] [bis(trifluoromethylsulfonyl)imide [Tf2N]]) composite} | Silicoaluminophosphate zeolite [SAPO 34] | 1-Ethyl-3-methylimidazolium [emim] | bis(trifluoromethylsulfonyl)imide [Tf2N] | Porous hydrophilic polyethersulfone [PES] |  |  | 23 | 1-1.5 | 477 | 1.4 | 19 | 0.1 | Should this be catagorized as "MMM"? | https://dx.doi.org/10.1016/j.memsci.2009.12.018 | A three-component mixed-matrix membrane with enhanced CO2 separation properties based on zeolites and ionic liquid materials | Hudiono, Yeny C.; Carlisle, Trevor K.; Bara, Jason E.; Zhang, Yanfeng; Gin, Douglas L.; Noble, Richard D. | Journal of Membrane Science | J. Membr. Sci. | 350 (1-2) | 117-123 | 2010 | University of Colorado at Boulder, Boulder, Colorado, USA | Noble, Richard D. | nobler@colorado.edu | University of Colorado at Boulder, Boulder, Colorado, USA
SAPO-34–poly(RTIL)composite | MMM (PIL) | MMM | Silicoaluminophosphate zeolite [SAPO 34] | - | - | - | - | 3-(4-(sec-butyl)benzyl)-1-methyl-1H-imidazol-3-ium | C=CC1=CC=C(C[N+]2=CN(C)C=C2)C=C1 | bis(trifluoromethylsulfonyl)imide [Tf2N] | FC(F)(S(=O)([N-]S(=O)(C(F)(F)F)=O)=O)F | Silicoaluminophosphate zeolite [SAPO 34] and poly([3-(4-(sec-butyl)benzyl)-1-methyl-1H-imidazol-3-ium] [bis(trifluoromethylsulfonyl)imide [Tf2N]]) composite supported by (Porous hydrophilic polyethersulfone [PES]) | Silicoaluminophosphate zeolite [SAPO 34] | 3-(4-(sec-butyl)benzyl)-1-methyl-1H-imidazol-3-ium | bis(trifluoromethylsulfonyl)imide [Tf2N] | Porous hydrophilic polyethersulfone [PES] |  |  | 24 | 1-1.6 | 13.9 | 0.3 | 35 | 2.6 | Material 2 using chemdraw. | https://dx.doi.org/10.1016/j.memsci.2009.12.018 | A three-component mixed-matrix membrane with enhanced CO2 separation properties based on zeolites and ionic liquid materials | Hudiono, Yeny C.; Carlisle, Trevor K.; Bara, Jason E.; Zhang, Yanfeng; Gin, Douglas L.; Noble, Richard D. | Journal of Membrane Science | J. Membr. Sci. | 350 (1-2) | 117-123 | 2010 | University of Colorado at Boulder, Boulder, Colorado, USA | Noble, Richard D. | nobler@colorado.edu | University of Colorado at Boulder, Boulder, Colorado, USA
SAPO-34–poly(RTIL)–[C2mim][Tf2N] composite | MMM (PIL) | MMM | Silicoaluminophosphate zeolite [SAPO 34] | 1-Ethyl-3-methylimidazolium [emim] | C[N+]1=CN(C=C1)CC | bis(trifluoromethylsulfonyl)imide [Tf2N] | FC(F)(S(=O)([N-]S(=O)(C(F)(F)F)=O)=O)F | 3-(4-(sec-butyl)benzyl)-1-methyl-1H-imidazol-3-ium | C=CC1=CC=C(C[N+]2=CN(C)C=C2)C=C1 | bis(trifluoromethylsulfonyl)imide [Tf2N] | FC(F)(S(=O)([N-]S(=O)(C(F)(F)F)=O)=O)F | Silicoaluminophosphate zeolite [SAPO 34] and poly([3-(4-(sec-butyl)benzyl)-1-methyl-1H-imidazol-3-ium] [bis(trifluoromethylsulfonyl)imide [Tf2N]]) and ([1-Ethyl-3-methylimidazolium [emim]] [bis(trifluoromethylsulfonyl)imide [Tf2N]]) composite | Silicoaluminophosphate zeolite [SAPO 34] | 1-Ethyl-3-methylimidazolium [emim] | 3-(4-(sec-butyl)benzyl)-1-methyl-1H-imidazol-3-ium | bis(trifluoromethylsulfonyl)imide [Tf2N] |  |  | 25 | 1-1.7 | 72 | 0.71 | 30 | 0.2 | Material 3 using chemdraw | https://dx.doi.org/10.1016/j.memsci.2009.12.018 | A three-component mixed-matrix membrane with enhanced CO2 separation properties based on zeolites and ionic liquid materials | Hudiono, Yeny C.; Carlisle, Trevor K.; Bara, Jason E.; Zhang, Yanfeng; Gin, Douglas L.; Noble, Richard D. | Journal of Membrane Science | J. Membr. Sci. | 350 (1-2) | 117-123 | 2010 | University of Colorado at Boulder, Boulder, Colorado, USA | Noble, Richard D. | nobler@colorado.edu | University of Colorado at Boulder, Boulder, Colorado, USA
i-Propyl | PIL | PIL | [5 empty] | 1-isopropyl-3-styrene-imidazolium | C=CC1=CC=C(C=C1)CN2C=[N+](C=C2)C(C)C | bis(trifluoromethylsulfonyl)imide [Tf2N] | FC(F)(S(=O)([N-]S(=O)(C(F)(F)F)=O)=O)F | Poly([1-isopropyl-3-methylimidazolium [ipmim]] [bis(trifluoromethylsulfonyl)imide [Tf2N]]) supported by Porous Nylon membrane | 1-isopropyl-3-methylimidazolium [ipmim] | bis(trifluoromethylsulfonyl)imide [Tf2N] | Porous Nylon membrane |  |  |  | 20 | 3 | 10.4 | 0.2 | 30 |  |  | https://dx.doi.org/10.1016/j.seppur.2015.02.009 | Effect of branched and cycloalkyl functionalities on CO2 separation performance of poly(IL) membranes | Jeffrey Horne, W.; Andrews, Mary A.; Shannon, Matthew S.; Terrill, Kelsey L.; Moon, Joshua D.; Hayward, Spenser S.; Bara, Jason E. | Separation and Purification Technology | Sep. Purif. Technol. | 155 | 89-95 | 2015 | University of Alabama, Tuscaloosa, AL, USA | Bara, Jason E. | jbara@eng.ua.edu | University of Alabama, Tuscaloosa, AL, USA
sec-Butyl | PIL | PIL | [5 empty] | 1-sec-butyl-3-styrene-imidazolium | C=CC1=CC=C(C=C1)CN2C=[N+](C=C2)C(C)CC | bis(trifluoromethylsulfonyl)imide [Tf2N] | FC(F)(S(=O)([N-]S(=O)(C(F)(F)F)=O)=O)F | Poly([1-sec-butyl-3-methylimidazolium] [bis(trifluoromethylsulfonyl)imide [Tf2N]]) supported by Porous Nylon membrane | 1-sec-butyl-3-methylimidazolium | bis(trifluoromethylsulfonyl)imide [Tf2N] | Porous Nylon membrane |  |  |  | 20 | 3 | 13.6 | 0.1 | 25 |  |  | https://dx.doi.org/10.1016/j.seppur.2015.02.009 | Effect of branched and cycloalkyl functionalities on CO2 separation performance of poly(IL) membranes | Jeffrey Horne, W.; Andrews, Mary A.; Shannon, Matthew S.; Terrill, Kelsey L.; Moon, Joshua D.; Hayward, Spenser S.; Bara, Jason E. | Separation and Purification Technology | Sep. Purif. Technol. | 155 | 89-95 | 2015 | University of Alabama, Tuscaloosa, AL, USA | Bara, Jason E. | jbara@eng.ua.edu | University of Alabama, Tuscaloosa, AL, USA
Methylcyclopropyl | PIL | PIL | [5 empty] | 1-methylcyclopropyl-3-styrene-imidazolium | C=CC1=CC=C(C=C1)CN2C=[N+](C=C2)CC3CC3 | bis(trifluoromethylsulfonyl)imide [Tf2N] | FC(F)(S(=O)([N-]S(=O)(C(F)(F)F)=O)=O)F | Poly([1-methylcyclopropyl-3-methylimidazolium] [bis(trifluoromethylsulfonyl)imide [Tf2N]]) supported by Porous Nylon membrane | 1-methylcyclopropyl-3-methylimidazolium | bis(trifluoromethylsulfonyl)imide [Tf2N] | Porous Nylon membrane |  |  |  | 20 | 3 | 7.94 | 0.19 | 25 |  |  | https://dx.doi.org/10.1016/j.seppur.2015.02.009 | Effect of branched and cycloalkyl functionalities on CO2 separation performance of poly(IL) membranes | Jeffrey Horne, W.; Andrews, Mary A.; Shannon, Matthew S.; Terrill, Kelsey L.; Moon, Joshua D.; Hayward, Spenser S.; Bara, Jason E. | Separation and Purification Technology | Sep. Purif. Technol. | 155 | 89-95 | 2015 | University of Alabama, Tuscaloosa, AL, USA | Bara, Jason E. | jbara@eng.ua.edu | University of Alabama, Tuscaloosa, AL, USA
Cyclopentyl | PIL | PIL | [5 empty] | 1-cyclopentyl-3-styrene-imidazolium | C=CC1=CC=C(C=C1)CN2C=[N+](C=C2)C3CCCC3 | bis(trifluoromethylsulfonyl)imide [Tf2N] | FC(F)(S(=O)([N-]S(=O)(C(F)(F)F)=O)=O)F | Poly([1-cyclopentyl-3-methylimidazolium] [bis(trifluoromethylsulfonyl)imide [Tf2N]]) supported by Porous Nylon membrane | 1-cyclopentyl-3-methylimidazolium | bis(trifluoromethylsulfonyl)imide [Tf2N] | Porous Nylon membrane |  |  |  | 20 | 3 | 6.65 | 0.19 | 27 |  |  | https://dx.doi.org/10.1016/j.seppur.2015.02.009 | Effect of branched and cycloalkyl functionalities on CO2 separation performance of poly(IL) membranes | Jeffrey Horne, W.; Andrews, Mary A.; Shannon, Matthew S.; Terrill, Kelsey L.; Moon, Joshua D.; Hayward, Spenser S.; Bara, Jason E. | Separation and Purification Technology | Sep. Purif. Technol. | 155 | 89-95 | 2015 | University of Alabama, Tuscaloosa, AL, USA | Bara, Jason E. | jbara@eng.ua.edu | University of Alabama, Tuscaloosa, AL, USA
Z32-P | No IL Membrane | No IL Membrane | [9 empty] | 32/1 MeIM to Zn2+ ratio [Zeolite imidazolate framework-8 (Zn(2-methylimidazole)2) [ZIF-8]] with [60% block ratio Poly(ethylene oxide) [PEO] 40% block ratio Poly[imino(1-oxohexamethylene)] [polyamide 6] [PebaxⓇ1657]] mixed matrix membrane | Zeolite imidazolate framework-8 (Zn(2-methylimidazole)2) [ZIF-8] | 60% block ratio Poly(ethylene oxide) [PEO] 40% block ratio Poly[imino(1-oxohexamethylene)] [polyamide 6] [PebaxⓇ1657] |  |  |  |  | 30 | 2 | 288 | 8 | 21 | 1.5 |  | https://dx.doi.org/10.1016/j.memsci.2016.11.065 | Ionic liquid-modified PebaxÆ 1657 membrane filled by ZIF-8 particles for separation of CO 2 from CH 4 , N 2 and H 2 | Jomekian, Abolfazl; Bazooyar, Bahamin; Behbahani, Reza Mosayebi; Mohammadi, Toraj; Kargari, Ali. | Journal of Membrane Science | J. Membr. Sci. | 524 | 652-662 | 2017 | Petroleum University of Technology (PUT), Ahvaz, Iran ; Iran University of Science and Technology (IUST), Narmak, Tehran, Iran ; Amirkabir University of Technology (AUT), Mahshahr, Iran | Behbahani, Reza Mosayebi | behbahani@put.ac.ir | Petroleum University of Technology (PUT), Ahvaz, Iran
Z32-IP | MMM | MMM | Zeolite imidazolate framework-8 (Zn(2-methylimidazole)2) [ZIF-8] | 1,3-Di-n-butyl-2-methylimidazolium | CCCC[N+]1=C(C)N(CCCC)C=C1 | Chloride | [Cl-] |  |  |  |  | 32/1 MeIM to Zn2+ ratio [Zeolite imidazolate framework-8 (Zn(2-methylimidazole)2) [ZIF-8]] with {[60% block ratio Poly(ethylene oxide) [PEO] 40% block ratio Poly[imino(1-oxohexamethylene)] [polyamide 6] [PebaxⓇ1657]] and [1,3-Di-n-butyl-2-methylimidazolium] [Chloride [Cl]] hybrid} mixed matrix membrane | Zeolite imidazolate framework-8 (Zn(2-methylimidazole)2) [ZIF-8] | 60% block ratio Poly(ethylene oxide) [PEO] 40% block ratio Poly[imino(1-oxohexamethylene)] [polyamide 6] [PebaxⓇ1657] | 1,3-Di-n-butyl-2-methylimidazolium | Chloride [Cl] |  |  | 30 | 2 | 261 | 7 | 36 | 1.7 |  | https://dx.doi.org/10.1016/j.memsci.2016.11.065 | Ionic liquid-modified PebaxÆ 1657 membrane filled by ZIF-8 particles for separation of CO 2 from CH 4 , N 2 and H 2 | Jomekian, Abolfazl; Bazooyar, Bahamin; Behbahani, Reza Mosayebi; Mohammadi, Toraj; Kargari, Ali. | Journal of Membrane Science | J. Membr. Sci. | 524 | 652-662 | 2017 | Petroleum University of Technology (PUT), Ahvaz, Iran ; Iran University of Science and Technology (IUST), Narmak, Tehran, Iran ; Amirkabir University of Technology (AUT), Mahshahr, Iran | Behbahani, Reza Mosayebi | behbahani@put.ac.ir | Petroleum University of Technology (PUT), Ahvaz, Iran
[bmim][Tf2N]@ZIF-8/Pebax 1657 | MMM | MMM | Zeolite imidazolate framework-8 (Zn(2-methylimidazole)2) [ZIF-8] | 1-Butyl-3-methylimidazolium [bmim] | C[N+]1=CN(CCCC)C=C1 | bis(trifluoromethylsulfonyl)imide [Tf2N] | FC(F)(S(=O)([N-]S(=O)(C(F)(F)F)=O)=O)F |  |  |  |  | (15 wt% {[1-Butyl-3-methylimidazolium [bmim]] [bis(trifluoromethylsulfonyl)imide [Tf2N]]} of [Zeolite imidazolate framework-8 (Zn(2-methylimidazole)2) [ZIF-8]]) into [60% block ratio Poly(ethylene oxide) [PEO] 40% block ratio Poly[imino(1-oxohexamethylene)] [polyamide 6] [PebaxⓇ1657]] mixed matrix membrane | Zeolite imidazolate framework-8 (Zn(2-methylimidazole)2) [ZIF-8] | 60% block ratio Poly(ethylene oxide) [PEO] 40% block ratio Poly[imino(1-oxohexamethylene)] [polyamide 6] [PebaxⓇ1657] | 1-Butyl-3-methylimidazolium [bmim] | bis(trifluoromethylsulfonyl)imide [Tf2N] |  |  | 25 | 1 | 104.9 |  | 34.8 |  |  | https://dx.doi.org/10.1016/j.memsci.2016.03.050 | Simultaneous enhancement of mechanical properties and CO 2 selectivity of ZIF-8 mixed matrix membranes: Interfacial toughening effect of ionic liquid | Li, Hao; Tuo, Linghan; Yang, Kai; Jeong, Hae-Kwon; Dai, Yan; He, Gaohong; Zhao, Wei. | Journal of Membrane Science | J. Membr. Sci. | 511 | 130-142 | 2016 | Dalian University of Technology, Dalian, China ; Texas A&M University, College Station, TX, United States ; Shenyang University of Technology, Liaoyang, China | He, Gaohong | hgaohong@dlut.edu.cn | Dalian University of Technology, Dalian, China
Pure 6FDA–MDA | No IL Membrane | No IL Membrane | [9 empty] | [2,2-bis(3,4-carboxylyphenyl) hexafluoropropane dianhydride [6FDA]]-[m-phenylenediamine [MDA]] copolyimide | 2,2-bis(3,4-carboxylyphenyl) hexafluoropropane dianhydride [6FDA] | m-phenylenediamine [MDA] | 1,12-di[3-(3- aminopropyl) imidazolium] dodecane [C12(DAPIM)2] | bis(trifluoromethylsulfonyl)imide [Tf2N] |  |  | 35 | 10 | 15.6 |  | 44.5 |  |  | https://dx.doi.org/10.1016/j.eurpolymj.2012.11.016 | Synthesis of room temperature ionic liquids based random copolyimides for gas separation applications | Li, Pei; Coleman, Maria R. | European Polymer Journal | Eur. Polym. J. | 49 (2) | 482-491 | 2013 | The University of Toledo, Toledo, OH, USA | Coleman, Maria R. | maria.coleman@utoledo.edu | The University of Toledo, Toledo, OH, USA
6FDA–MDA 8 mol% [C12(DAPIM)2][Tf2N]2 block | PIL-BCP | PIL-CP | [2,2-bis(3,4-carboxylyphenyl) hexafluoropropane dianhydride [6FDA]]-[m-phenylenediamine [MDA]] copolyimide |  |  |  |  | 1,12-di[3-(3- aminopropyl) imidazolium] dodecane [C12(DAPIM)2] | NCCC[N+]1=CN(CCCCCCCCCCCC[N+]2=CN(CCCN)C=C2)C=C1 | bis(trifluoromethylsulfonyl)imide [Tf2N] | FC(F)(S(=O)([N-]S(=O)(C(F)(F)F)=O)=O)F | Block copolyimide: (2,2-bis(3,4-carboxylyphenyl) hexafluoropropane dianhydride [6FDA]) and (m-phenylenediamine [MDA] with 8 mol% [1,12-di[3-(3- aminopropyl) imidazolium] dodecane [C12(DAPIM)2]] [bis(trifluoromethylsulfonyl)imide [Tf2N]] | 2,2-bis(3,4-carboxylyphenyl) hexafluoropropane dianhydride [6FDA] | m-phenylenediamine [MDA] | 1,12-di[3-(3- aminopropyl) imidazolium] dodecane [C12(DAPIM)2] | bis(trifluoromethylsulfonyl)imide [Tf2N] |  |  | 35 | 10 | 7.4 |  | 46.4 |  |  | https://dx.doi.org/10.1016/j.eurpolymj.2012.11.016 | Synthesis of room temperature ionic liquids based random copolyimides for gas separation applications | Li, Pei; Coleman, Maria R. | European Polymer Journal | Eur. Polym. J. | 49 (2) | 482-491 | 2013 | The University of Toledo, Toledo, OH, USA | Coleman, Maria R. | maria.coleman@utoledo.edu | The University of Toledo, Toledo, OH, USA
6FDA–MDA 10 mol% [C12(DAPIM)2][Tf2N]2 random | PIL-BCP | PIL-CP | [2,2-bis(3,4-carboxylyphenyl) hexafluoropropane dianhydride [6FDA]]-[m-phenylenediamine [MDA]] copolyimide |  |  |  |  | 1,12-di[3-(3- aminopropyl) imidazolium] dodecane [C12(DAPIM)2] | NCCC[N+]1=CN(CCCCCCCCCCCC[N+]2=CN(CCCN)C=C2)C=C1 | bis(trifluoromethylsulfonyl)imide [Tf2N] | FC(F)(S(=O)([N-]S(=O)(C(F)(F)F)=O)=O)F | Random copolyimide: (2,2-bis(3,4-carboxylyphenyl) hexafluoropropane dianhydride [6FDA]) and (m-phenylenediamine [MDA] with 10 mol% [1,12-di[3-(3- aminopropyl) imidazolium] dodecane [C12(DAPIM)2]] [bis(trifluoromethylsulfonyl)imide [Tf2N]] | 2,2-bis(3,4-carboxylyphenyl) hexafluoropropane dianhydride [6FDA] | m-phenylenediamine [MDA] | 1,12-di[3-(3- aminopropyl) imidazolium] dodecane [C12(DAPIM)2] | bis(trifluoromethylsulfonyl)imide [Tf2N] |  |  | 35 | 10 | 7.5 |  | 44.2 |  |  | https://dx.doi.org/10.1016/j.eurpolymj.2012.11.016 | Synthesis of room temperature ionic liquids based random copolyimides for gas separation applications | Li, Pei; Coleman, Maria R. | European Polymer Journal | Eur. Polym. J. | 49 (2) | 482-491 | 2013 | The University of Toledo, Toledo, OH, USA | Coleman, Maria R. | maria.coleman@utoledo.edu | The University of Toledo, Toledo, OH, USA
6FDA–MDA 20 mol% [C12(DAPIM)2][Tf2N]2 random | PIL-BCP | PIL-CP | [2,2-bis(3,4-carboxylyphenyl) hexafluoropropane dianhydride [6FDA]]-[m-phenylenediamine [MDA]] copolyimide |  |  |  |  | 1,12-di[3-(3- aminopropyl) imidazolium] dodecane [C12(DAPIM)2] | NCCC[N+]1=CN(CCCCCCCCCCCC[N+]2=CN(CCCN)C=C2)C=C1 | bis(trifluoromethylsulfonyl)imide [Tf2N] | FC(F)(S(=O)([N-]S(=O)(C(F)(F)F)=O)=O)F | Random copolyimide: (2,2-bis(3,4-carboxylyphenyl) hexafluoropropane dianhydride [6FDA]) and (m-phenylenediamine [MDA] with 20 mol% [1,12-di[3-(3- aminopropyl) imidazolium] dodecane [C12(DAPIM)2]] [bis(trifluoromethylsulfonyl)imide [Tf2N]] | 2,2-bis(3,4-carboxylyphenyl) hexafluoropropane dianhydride [6FDA] | m-phenylenediamine [MDA] | 1,12-di[3-(3- aminopropyl) imidazolium] dodecane [C12(DAPIM)2] | bis(trifluoromethylsulfonyl)imide [Tf2N] |  |  | 35 | 10 | 3.5 |  | 46 |  |  | https://dx.doi.org/10.1016/j.eurpolymj.2012.11.016 | Synthesis of room temperature ionic liquids based random copolyimides for gas separation applications | Li, Pei; Coleman, Maria R. | European Polymer Journal | Eur. Polym. J. | 49 (2) | 482-491 | 2013 | The University of Toledo, Toledo, OH, USA | Coleman, Maria R. | maria.coleman@utoledo.edu | The University of Toledo, Toledo, OH, USA
[6FDA-Durene]-10wt% HKUST-1-20wt% [emim][Tf2N] | MMM | MMM | Copper benzene-1,3,5-tricarboxylate [HKUST-1] | 1-Ethyl-3-methylimidazolium [emim] | C[N+]1=CN(C=C1)CC | bis(trifluoromethylsulfonyl)imide [Tf2N] | FC(F)(S(=O)([N-]S(=O)(C(F)(F)F)=O)=O)F |  |  |  |  | ([4,4′-(hexafluoroisopropylidene) diphthalic anhydride [6FDA]]-[2,3,5,6-tetramethyl-1,3-phenyldiamine [Durene]]) with 10 wt% (Copper benzene-1,3,5-tricarboxylate [HKUST-1]) and 20 wt% {[1-Ethyl-3-methylimidazolium [emim]] [bis(trifluoromethylsulfonyl)imide [Tf2N]]} mixed matrix membrane | 4,4′-(hexafluoroisopropylidene) diphthalic anhydride [6FDA] | 2,3,5,6-tetramethyl-1,3-phenyldiamine [Durene] | Copper benzene-1,3,5-tricarboxylate [HKUST-1] | 1-Ethyl-3-methylimidazolium [emim] | bis(trifluoromethylsulfonyl)imide [Tf2N] |  | 25 | 2 | 145 | 4.7 | 19.6 | 1.53 |  | https://dx.doi.org/10.1021/acsami.6b11074 | Ionic Liquids as the MOFs/Polymer Interfacial Binder for Efficient Membrane Separation | Lin, Rijia; Ge, Lei; Diao, Hui; Rudolph, Victor; Zhu, Zhonghua. | ACS Applied Materials & Interfaces | ACS Appl. Mater. Interfaces. | 8 (46) | 32041-32049 | 2016 | The University of Queensland, Brisbane, Australia | Zhu, Zhonghua | z.zhu@uq.edu.au | The University of Queensland, Brisbane, Australia
PebaxⓇ1074/[bmim][PF6] | Polymer-IL | Polymer-IL | 55% block ratio Poly(ethylene oxide) [PEO] 45% block ratio Poly[imino(1-oxododecamethylene)] [polyamide 12] [PebaxⓇ1074] | 1-Butyl-3-methylimidazolium [bmim] | C[N+]1=CN(CCCC)C=C1 | Hexafluorophosphate [PF6] | F[P-](F)(F)(F)(F)F |  |  |  |  | 55% block ratio Poly(ethylene oxide) [PEO] 45% block ratio Poly[imino(1-oxododecamethylene)] [polyamide 12] [PebaxⓇ1074] with 80 wt% {[1-Butyl-3-methylimidazolium [bmim]] [Hexafluorophosphate [PF6]]} | 55% block ratio Poly(ethylene oxide) [PEO] 45% block ratio Poly[imino(1-oxododecamethylene)] [polyamide 12] [PebaxⓇ1074] | 1-Butyl-3-methylimidazolium [bmim] | Hexafluorophosphate [PF6] |  |  |  | 25 | 2 | 104.26 |  | 18.51 |  |  | https://dx.doi.org/10.1016/j.jngse.2017.07.024 | Improved CO2/CH4 separation using a nanocomposite ionic liquid gel membrane | Mahdavi, Hamid Reza; Azizi, Navid; Arzani, Mehran; Mohammadi, Toraj. | Journal of Natural Gas Science and Engineering | J. Nat. Gas Eng. | 46 | 275-288 | 2017 | Iran University of Science and Technology (IUST), Narmak, Tehran, Iran | Mohammadi, Toraj | torajmohammadi@iust.ac.ir | Iran University of Science and Technology (IUST), Narmak, Tehran, Iran
PebaxⓇ1074/[bmim][PF6]/SiO2 | Polymer-IL | Polymer-IL | 55% block ratio Poly(ethylene oxide) [PEO] 45% block ratio Poly[imino(1-oxododecamethylene)] [polyamide 12] [PebaxⓇ1074] | 1-Butyl-3-methylimidazolium [bmim] | C[N+]1=CN(CCCC)C=C1 | Hexafluorophosphate [PF6] | F[P-](F)(F)(F)(F)F |  |  |  |  | 55% block ratio Poly(ethylene oxide) [PEO] 45% block ratio Poly[imino(1-oxododecamethylene)] [polyamide 12] [PebaxⓇ1074] with 80 wt% {[1-Butyl-3-methylimidazolium [bmim]] [Hexafluorophosphate [PF6]]} and 8 wt% [Silica nanoparticles [SiO2]] | 55% block ratio Poly(ethylene oxide) [PEO] 45% block ratio Poly[imino(1-oxododecamethylene)] [polyamide 12] [PebaxⓇ1074] | 1-Butyl-3-methylimidazolium [bmim] | Hexafluorophosphate [PF6] | Silica nanoparticles [SiO2] |  |  | 25 | 2 | 153.64 |  | 19.08 |  |  | https://dx.doi.org/10.1016/j.jngse.2017.07.024 | Improved CO2/CH4 separation using a nanocomposite ionic liquid gel membrane | Mahdavi, Hamid Reza, Azizi, Navid, Arzani, Mehran, Mohammadi, Toraj | Journal of Natural Gas Science and Engineering | J. Nat. Gas Eng. | 46 | 275-288 | 2017 | Iran University of Science and Technology (IUST), Narmak, Tehran, Iran | Mohammadi, Toraj | torajmohammadi@iust.ac.ir | Iran University of Science and Technology (IUST), Narmak, Tehran, Iran
PES | No IL Membrane | No IL Membrane | [9 empty] | Polyethersulfone [PES] | Polyethersulfone [PES] | [5 empty] | 25 | 5 | 2.86 |  | 13.8 |  |  | https://dx.doi.org/10.1016/j.jiec.2017.05.022 | Synthesis, characterization, and CO2 separation performance of polyether sulfone/[EMIM][Tf2N] ionic liquid-polymeric membranes (ILPMs) | Mannan, H.A.; Mohshim, D.F.; Mukhtar, H.; Murugesan, T.; Man, Z.; Bustam, M.A. | Journal of Industrial and Engineering Chemistry | J. Ind. Eng. Chem. | 54 | 98-106 | 2017 | Universiti Teknologi PETRONAS, Bandar Seri Iskandar, Perak, Malaysia | Mukhtar, H. | hilmi_mukhtar@utp.edu.my | Universiti Teknologi PETRONAS, Bandar Seri Iskandar, Perak, Malaysia
PES-IL-50 | Polymer-IL | Polymer-IL | Polyethersulfone [PES] | 1-Ethyl-3-methylimidazolium [emim] | C[N+]1=CN(C=C1)CC | bis(trifluoromethylsulfonyl)imide [Tf2N] | FC(F)(S(=O)([N-]S(=O)(C(F)(F)F)=O)=O)F |  |  |  |  | Polyethersulfone [PES] with 50 wt% {[1-Ethyl-3-methylimidazolium [emim]] [bis(trifluoromethylsulfonyl)imide [Tf2N]]} | Polyethersulfone [PES] | 1-Ethyl-3-methylimidazolium [emim] | bis(trifluoromethylsulfonyl)imide [Tf2N] |  |  |  | 25 | 5 | 355.76 |  | 49.09 |  |  | https://dx.doi.org/10.1016/j.jiec.2017.05.022 | Synthesis, characterization, and CO2 separation performance of polyether sulfone/[EMIM][Tf2N] ionic liquid-polymeric membranes (ILPMs) | Mannan, H.A.; Mohshim, D.F.; Mukhtar, H.; Murugesan, T.; Man, Z.; Bustam, M.A. | Journal of Industrial and Engineering Chemistry | J. Ind. Eng. Chem. | 54 | 98-106 | 2017 | Universiti Teknologi PETRONAS, Bandar Seri Iskandar, Perak, Malaysia | Mukhtar, H. | hilmi_mukhtar@utp.edu.my | Universiti Teknologi PETRONAS, Bandar Seri Iskandar, Perak, Malaysia
50-(3:1)-TAEA | PIL-BCP (free IL) | PIL-CP | tris(2-aminoethyl)amine [TAEA] | 1-Ethyl-3-methylimidazolium [emim] | C[N+]1=CN(C=C1)CC | bis(trifluoromethylsulfonyl)imide [Tf2N] | FC(F)(S(=O)([N-]S(=O)(C(F)(F)F)=O)=O)F | 1,3-bis(2-oxiranyl-ethyl)imidazolium [A] | [N+]1(CCC2CO2)=CN(CCC3CO3)C=C1 | bis(trifluoromethylsulfonyl)imide [Tf2N] | FC(F)(S(=O)([N-]S(=O)(C(F)(F)F)=O)=O)F | (3:1) monomer stochiometry of ([1,3-bis(2-oxiranyl-ethyl)imidazolium [A]] [bis(trifluoromethylsulfonyl)imide [Tf2N]]) : (tris(2-aminoethyl)amine [TAEA]) and 50 wt% {[1-Ethyl-3-methylimidazolium [emim]] [bis(trifluoromethylsulfonyl)imide [Tf2N]]} | 1,3-bis(2-oxiranyl-ethyl)imidazolium [A] | tris(2-aminoethyl)amine [TAEA] | 1-Ethyl-3-methylimidazolium [emim] | bis(trifluoromethylsulfonyl)imide [Tf2N] |  |  | 23 | 2 | 125 | 5 | 18 |  |  | https://dx.doi.org/10.1021/ie5035122 | Effect of Monomer Structure on Curing Behavior, CO2 Solubility, and Gas Permeability of Ionic Liquid-Based EpoxyAmine Resins and Ion-Gels | McDanel, William M.; Cowan, Matthew G.; Barton, Jason A.; Gin, Douglas L.; Noble, Richard D. | Industrial & Engineering Chemistry Research | Ind. Eng. Chem. Res. | 54 (16) | 4396-4406 | 2014 | University of Colorado at Boulder, Boulder, Colorado, USA | Noble, Richard D. | nobler@colorado.edu | University of Colorado at Boulder, Boulder, Colorado, USA
50-(3:2)-TMAEA | PIL-BCP (free IL) | PIL-CP | tris[2-(methylamino)ethyl]amine [TMAEA] | 1-Ethyl-3-methylimidazolium [emim] | C[N+]1=CN(C=C1)CC | bis(trifluoromethylsulfonyl)imide [Tf2N] | FC(F)(S(=O)([N-]S(=O)(C(F)(F)F)=O)=O)F | 1,3-bis(2-oxiranyl-ethyl)imidazolium [A] | [N+]1(CCC2CO2)=CN(CCC3CO3)C=C1 | bis(trifluoromethylsulfonyl)imide [Tf2N] | FC(F)(S(=O)([N-]S(=O)(C(F)(F)F)=O)=O)F | (3:2) monomer stochiometry of ([1,3-bis(2-oxiranyl-ethyl)imidazolium [A]] [bis(trifluoromethylsulfonyl)imide [Tf2N]]) : (tris[2-(methylamino)ethyl]amine [TMAEA]) and 50 wt% {[1-Ethyl-3-methylimidazolium [emim]] [bis(trifluoromethylsulfonyl)imide [Tf2N]]} | 1,3-bis(2-oxiranyl-ethyl)imidazolium [A] | tris[2-(methylamino)ethyl]amine [TMAEA] | 1-Ethyl-3-methylimidazolium [emim] | bis(trifluoromethylsulfonyl)imide [Tf2N] |  |  | 23 | 2 | 130 | 5 | 16 |  |  | https://dx.doi.org/10.1021/ie5035122 | Effect of Monomer Structure on Curing Behavior, CO2 Solubility, and Gas Permeability of Ionic Liquid-Based EpoxyAmine Resins and Ion-Gels | McDanel, William M.; Cowan, Matthew G.; Barton, Jason A.; Gin, Douglas L.; Noble, Richard D. | Industrial & Engineering Chemistry Research | Ind. Eng. Chem. Res. | 54 (16) | 4396-4406 | 2014 | University of Colorado at Boulder, Boulder, Colorado, USA | Noble, Richard D. | nobler@colorado.edu | University of Colorado at Boulder, Boulder, Colorado, USA
60-(3:1)-TAEA | PIL-BCP (free IL) | PIL-CP | tris(2-aminoethyl)amine [TAEA] | 1-Ethyl-3-methylimidazolium [emim] | C[N+]1=CN(C=C1)CC | bis(trifluoromethylsulfonyl)imide [Tf2N] | FC(F)(S(=O)([N-]S(=O)(C(F)(F)F)=O)=O)F | 1,3-bis(2-oxiranyl-ethyl)imidazolium [A] | [N+]1(CCC2CO2)=CN(CCC3CO3)C=C1 | bis(trifluoromethylsulfonyl)imide [Tf2N] | FC(F)(S(=O)([N-]S(=O)(C(F)(F)F)=O)=O)F | (3:1) monomer stochiometry of ([1,3-bis(2-oxiranyl-ethyl)imidazolium [A]] [bis(trifluoromethylsulfonyl)imide [Tf2N]]) : (tris(2-aminoethyl)amine [TAEA]) and 60 wt% {[1-Ethyl-3-methylimidazolium [emim]] [bis(trifluoromethylsulfonyl)imide [Tf2N]]} | 1,3-bis(2-oxiranyl-ethyl)imidazolium [A] | tris(2-aminoethyl)amine [TAEA] | 1-Ethyl-3-methylimidazolium [emim] | bis(trifluoromethylsulfonyl)imide [Tf2N] |  |  | 23 | 2 | 230 | 5 | 19 |  |  | https://dx.doi.org/10.1021/ie5035122 | Effect of Monomer Structure on Curing Behavior, CO2 Solubility, and Gas Permeability of Ionic Liquid-Based EpoxyAmine Resins and Ion-Gels | McDanel, William M.; Cowan, Matthew G.; Barton, Jason A.; Gin, Douglas L.; Noble, Richard D. | Industrial & Engineering Chemistry Research | Ind. Eng. Chem. Res. | 54 (16) | 4396-4406 | 2014 | University of Colorado at Boulder, Boulder, Colorado, USA | Noble, Richard D. | nobler@colorado.edu | University of Colorado at Boulder, Boulder, Colorado, USA
60-(3:2)-TMAEA | PIL-BCP (free IL) | PIL-CP | tris[2-(methylamino)ethyl]amine [TMAEA] | 1-Ethyl-3-methylimidazolium [emim] | C[N+]1=CN(C=C1)CC | bis(trifluoromethylsulfonyl)imide [Tf2N] | FC(F)(S(=O)([N-]S(=O)(C(F)(F)F)=O)=O)F | 1,3-bis(2-oxiranyl-ethyl)imidazolium [A] | [N+]1(CCC2CO2)=CN(CCC3CO3)C=C1 | bis(trifluoromethylsulfonyl)imide [Tf2N] | FC(F)(S(=O)([N-]S(=O)(C(F)(F)F)=O)=O)F | (3:2) monomer stochiometry of ([1,3-bis(2-oxiranyl-ethyl)imidazolium [A]] [bis(trifluoromethylsulfonyl)imide [Tf2N]]) : (tris[2-(methylamino)ethyl]amine [TMAEA]) and 60 wt% {[1-Ethyl-3-methylimidazolium [emim]] [bis(trifluoromethylsulfonyl)imide [Tf2N]]} | 1,3-bis(2-oxiranyl-ethyl)imidazolium [A] | tris[2-(methylamino)ethyl]amine [TMAEA] | 1-Ethyl-3-methylimidazolium [emim] | bis(trifluoromethylsulfonyl)imide [Tf2N] |  |  | 23 | 2 | 240 | 5 | 17 |  |  | https://dx.doi.org/10.1021/ie5035122 | Effect of Monomer Structure on Curing Behavior, CO2 Solubility, and Gas Permeability of Ionic Liquid-Based EpoxyAmine Resins and Ion-Gels | McDanel, William M.; Cowan, Matthew G.; Barton, Jason A.; Gin, Douglas L.; Noble, Richard D. | Industrial & Engineering Chemistry Research | Ind. Eng. Chem. Res. | 54 (16) | 4396-4406 | 2014 | University of Colorado at Boulder, Boulder, Colorado, USA | Noble, Richard D. | nobler@colorado.edu | University of Colorado at Boulder, Boulder, Colorado, USA
50 - (3:2) | PIL-BCP (free IL) | PIL-CP | tris(2-aminoethyl)amine [TAEA] | 1-Ethyl-3-methylimidazolium [emim] | C[N+]1=CN(C=C1)CC | bis(trifluoromethylsulfonyl)imide [Tf2N] | FC(F)(S(=O)([N-]S(=O)(C(F)(F)F)=O)=O)F | 1,3-bis(2-oxiranyl-ethyl)imidazolium [A] | [N+]1(CCC2CO2)=CN(CCC3CO3)C=C1 | bis(trifluoromethylsulfonyl)imide [Tf2N] | FC(F)(S(=O)([N-]S(=O)(C(F)(F)F)=O)=O)F | (3:2) monomer stochiometry of (1,3-bis(2-oxiranyl-ethyl)imidazolium [A]) : (tris(2-aminoethyl)amine [TAEA]) and 50 wt% {[1-Ethyl-3-methylimidazolium [emim]] [bis(trifluoromethylsulfonyl)imide [Tf2N]]} | 1,3-bis(2-oxiranyl-ethyl)imidazolium [A] | tris(2-aminoethyl)amine [TAEA] | 1-Ethyl-3-methylimidazolium [emim] | bis(trifluoromethylsulfonyl)imide [Tf2N] |  |  | 23 | 2 | 100 | 5 | 16 |  |  | https://dx.doi.org/10.1016/j.polymer.2014.04.039 | Cross-linked ionic resins and gels from epoxide-functionalized imidazolium ionic liquid monomers | McDanel, William M.; Cowan, Matthew G.; Carlisle, Trevor K.; Swanson, Anna K.; Noble, Richard D.; Gin, Douglas L. | Polymer | Polymer. | 55 (16) | 3305-3313 | 2014 | University of Colorado at Boulder, Boulder, Colorado, USA | Noble, Richard D. | nobler@colorado.edu | University of Colorado at Boulder, Boulder, Colorado, USA
60 - (3:2) | PIL-BCP (free IL) | PIL-CP | tris(2-aminoethyl)amine [TAEA] | 1-Ethyl-3-methylimidazolium [emim] | C[N+]1=CN(C=C1)CC | bis(trifluoromethylsulfonyl)imide [Tf2N] | FC(F)(S(=O)([N-]S(=O)(C(F)(F)F)=O)=O)F | 1,3-bis(2-oxiranyl-ethyl)imidazolium [A] | [N+]1(CCC2CO2)=CN(CCC3CO3)C=C1 | bis(trifluoromethylsulfonyl)imide [Tf2N] | FC(F)(S(=O)([N-]S(=O)(C(F)(F)F)=O)=O)F | (3:2) monomer stochiometry of (1,3-bis(2-oxiranyl-ethyl)imidazolium [A]) : (tris(2-aminoethyl)amine [TAEA]) and 60 wt% {[1-Ethyl-3-methylimidazolium [emim]] [bis(trifluoromethylsulfonyl)imide [Tf2N]]} | 1,3-bis(2-oxiranyl-ethyl)imidazolium [A] | tris(2-aminoethyl)amine [TAEA] | 1-Ethyl-3-methylimidazolium [emim] | bis(trifluoromethylsulfonyl)imide [Tf2N] |  |  | 23 | 2 | 210 | 5 | 16 |  |  | https://dx.doi.org/10.1016/j.polymer.2014.04.039 | Cross-linked ionic resins and gels from epoxide-functionalized imidazolium ionic liquid monomers | McDanel, William M.; Cowan, Matthew G.; Carlisle, Trevor K.; Swanson, Anna K.; Noble, Richard D.; Gin, Douglas L. | Polymer | Polymer. | 55 (16) | 3305-3313 | 2014 | University of Colorado at Boulder, Boulder, Colorado, USA | Noble, Richard D. | nobler@colorado.edu | University of Colorado at Boulder, Boulder, Colorado, USA
75 - (3:2) | PIL-BCP (free IL) | PIL-CP | tris(2-aminoethyl)amine [TAEA] | 1-Ethyl-3-methylimidazolium [emim] | C[N+]1=CN(C=C1)CC | bis(trifluoromethylsulfonyl)imide [Tf2N] | FC(F)(S(=O)([N-]S(=O)(C(F)(F)F)=O)=O)F | 1,3-bis(2-oxiranyl-ethyl)imidazolium [A] | [N+]1(CCC2CO2)=CN(CCC3CO3)C=C1 | bis(trifluoromethylsulfonyl)imide [Tf2N] | FC(F)(S(=O)([N-]S(=O)(C(F)(F)F)=O)=O)F | (3:2) monomer stochiometry of (1,3-bis(2-oxiranyl-ethyl)imidazolium [A]) : (tris(2-aminoethyl)amine [TAEA]) and 75 wt% {[1-Ethyl-3-methylimidazolium [emim]] [bis(trifluoromethylsulfonyl)imide [Tf2N]]} | 1,3-bis(2-oxiranyl-ethyl)imidazolium [A] | tris(2-aminoethyl)amine [TAEA] | 1-Ethyl-3-methylimidazolium [emim] | bis(trifluoromethylsulfonyl)imide [Tf2N] |  |  | 23 | 2 | 410 | 10 | 18 |  |  | https://dx.doi.org/10.1016/j.polymer.2014.04.039 | Cross-linked ionic resins and gels from epoxide-functionalized imidazolium ionic liquid monomers | McDanel, William M.; Cowan, Matthew G.; Carlisle, Trevor K.; Swanson, Anna K.; Noble, Richard D.; Gin, Douglas L. | Polymer | Polymer. | 55 (16) | 3305-3313 | 2014 | University of Colorado at Boulder, Boulder, Colorado, USA | Noble, Richard D. | nobler@colorado.edu | University of Colorado at Boulder, Boulder, Colorado, USA
75 - (3:1) | PIL-BCP (free IL) | PIL-CP | tris(2-aminoethyl)amine [TAEA] | 1-Ethyl-3-methylimidazolium [emim] | C[N+]1=CN(C=C1)CC | bis(trifluoromethylsulfonyl)imide [Tf2N] | FC(F)(S(=O)([N-]S(=O)(C(F)(F)F)=O)=O)F | 1,3-bis(2-oxiranyl-ethyl)imidazolium [A] | [N+]1(CCC2CO2)=CN(CCC3CO3)C=C1 | bis(trifluoromethylsulfonyl)imide [Tf2N] | FC(F)(S(=O)([N-]S(=O)(C(F)(F)F)=O)=O)F | (3:1) monomer stochiometry of (1,3-bis(2-oxiranyl-ethyl)imidazolium [A]) : (tris(2-aminoethyl)amine [TAEA]) and 75 wt% {[1-Ethyl-3-methylimidazolium [emim]] [bis(trifluoromethylsulfonyl)imide [Tf2N]]} | 1,3-bis(2-oxiranyl-ethyl)imidazolium [A] | tris(2-aminoethyl)amine [TAEA] | 1-Ethyl-3-methylimidazolium [emim] | bis(trifluoromethylsulfonyl)imide [Tf2N] |  |  | 23 | 2 | 510 | 20 | 17 |  |  | https://dx.doi.org/10.1016/j.polymer.2014.04.039 | Cross-linked ionic resins and gels from epoxide-functionalized imidazolium ionic liquid monomers | McDanel, William M.; Cowan, Matthew G.; Carlisle, Trevor K.; Swanson, Anna K.; Noble, Richard D.; Gin, Douglas L. | Polymer | Polymer. | 55 (16) | 3305-3313 | 2014 | University of Colorado at Boulder, Boulder, Colorado, USA | Noble, Richard D. | nobler@colorado.edu | University of Colorado at Boulder, Boulder, Colorado, USA
Ionic Polyimide | PIL | PIL | [5 empty] | Poly(N,N′-bis(3-imidazol-1-yl-propyl)pyromellitic diimide)) [Ionic Polyimide] | ClCC1=CC=C(CN2C=[N+](CCCN3C(C(C=C(C(N(CCCN4C=[NH+]C=C4)C5=O)=O)C5=C6)=C6C3=O)=O)C=C2)C=C1 | bis(trifluoromethylsulfonyl)imide [Tf2N] | FC(F)(S(=O)([N-]S(=O)(C(F)(F)F)=O)=O)F | [Poly(N,N′-bis(3-imidazol-1-yl-propyl)pyromellitic diimide)) [Ionic Polyimide]] [bis(trifluoromethylsulfonyl)imide [Tf2N]]2 | Poly(N,N′-bis(3-imidazol-1-yl-propyl)pyromellitic diimide)) [Ionic Polyimide] | bis(trifluoromethylsulfonyl)imide [Tf2N] |  |  |  |  | 22 | 3 | 0.871 | 0.003 | 31.1 |  |  | https://dx.doi.org/10.1021/acs.iecr.7b00462 | Ionic Polyimides: Hybrid Polymer Architectures and Composites with Ionic Liquids for Advanced Gas Separation Membranes | Mittenthal, Max S.; Flowers, Brian S.; Bara, Jason E.; Whitley, John W.; Spear, Scott K.; Roveda, J. David; Wallace, David A.; Shannon, Matthew S.; Holler, Rob; Martens, Rich; Daly, Daniel T. | Industrial & Engineering Chemistry Research | Ind. Eng. Chem. Res. | 56 (17) | 5055-5069 | 2017 | University of Alabama, Tuscaloosa, AL, USA | Bara, Jason E. | jbara@eng.ua.edu | University of Alabama, Tuscaloosa, AL, USA
Ionic Polyimide with [C4mim][Tf2N] | PIL-IL | PIL-IL |  | 1-Butyl-3-methylimidazolium [bmim] | C[N+]1=CN(CCCC)C=C1 | bis(trifluoromethylsulfonyl)imide [Tf2N] | FC(F)(S(=O)([N-]S(=O)(C(F)(F)F)=O)=O)F | Poly(N,N′-bis(3-imidazol-1-yl-propyl)pyromellitic diimide)) [Ionic Polyimide] | ClCC1=CC=C(CN2C=[N+](CCCN3C(C(C=C(C(N(CCCN4C=[NH+]C=C4)C5=O)=O)C5=C6)=C6C3=O)=O)C=C2)C=C1 | bis(trifluoromethylsulfonyl)imide [Tf2N] | FC(F)(S(=O)([N-]S(=O)(C(F)(F)F)=O)=O)F | [Poly(N,N′-bis(3-imidazol-1-yl-propyl)pyromellitic diimide)) [Ionic Polyimide]] [bis(trifluoromethylsulfonyl)imide [Tf2N]]2 with [1-Butyl-3-methylimidazolium [bmim]] [bis(trifluoromethylsulfonyl)imide [Tf2N]] | Poly(N,N′-bis(3-imidazol-1-yl-propyl)pyromellitic diimide)) [Ionic Polyimide] | 1-Butyl-3-methylimidazolium [bmim] | bis(trifluoromethylsulfonyl)imide [Tf2N] |  |  |  | 22 | 3 | 20.4 | 0.1 | 25.7 |  |  | https://dx.doi.org/10.1021/acs.iecr.7b00462 | Ionic Polyimides: Hybrid Polymer Architectures and Composites with Ionic Liquids for Advanced Gas Separation Membranes | Mittenthal, Max S.; Flowers, Brian S.; Bara, Jason E.; Whitley, John W.; Spear, Scott K.; Roveda, J. David; Wallace, David A.; Shannon, Matthew S.; Holler, Rob; Martens, Rich; Daly, Daniel T. | Industrial & Engineering Chemistry Research | Ind. Eng. Chem. Res. | 56 (17) | 5055-5069 | 2017 | University of Alabama, Tuscaloosa, AL, USA | Bara, Jason E. | jbara@eng.ua.edu | University of Alabama, Tuscaloosa, AL, USA
PIS12 | No IL Membrane | No IL Membrane | [9 empty] | [3,5-bis(4-amino-3-methylphenoxy) benzoyloxybutyl - hydrosilyl-terminated poly-dimethylsiloxane [PIS12]] and [4,4'-Oxydiphthalic anhydride [ODPA]] co-polyimide | 3,5-bis(4-amino-3-methylphenoxy) benzoyloxybutyl - hydrosilyl-terminated poly-dimethylsiloxane [PIS12] | 4,4'-Oxydiphthalic anhydride [ODPA] |  |  |  |  | 30 | 1 | 1070 |  | 3.68 |  |  | https://dx.doi.org/10.1016/j.polymer.2017.12.016 | Syntheses of aromatic polymers containing imidazolium moiety and the surface modification of a highly gas permeable membrane using the nanosheets | Nagase, Yu; Suleimenova, Botakoz; Umeda, Chihiro; Taira, Kosuke; Oda, Tatsuma; Suzuki, Sayaka; Okamura, Yosuke; Koguchi, Shinichi. | Polymer | Polymer. | 135 | 142-153 | 2018 | Tokai University, Hiratsuka, Kanagawa, Japan | Nagase, Yu | yunagase@tokai-u.jp | Tokai University, Hiratsuka, Kanagawa, Japan
PI-ImC1/PIS12 | PIL | PIL | [5 empty] | PI-ImC1 | CC1=CC=C(OC2=CC(C(OCCCCCC[N+]3=CN(C)C=C3)=O)=CC(OC4=CC=C(N5C(C(C=CC(OC6=CC=C(C(N(C)C7=O)=O)C7=C6)=C8)=C8C5=O)=O)C(C)=C4)=C2)C=C1C | Tosylate (TSO) | CC1=CC=C([S-](=O)=O)C=C1 | {[3,5-bis(4-amino-3-methylphenoxy) benzoyloxybutyl - hydrosilyl-terminated poly-dimethylsiloxane [PIS12]] and [4,4'-Oxydiphthalic anhydride [ODPA]] co-polyimide}, with {[3-{3,5-bis(4-amino-3-methylphenoxy) benzoyloxyhexyl}-1- methylimidazolium tosylate [DA-ImC1]] and [4,4'-Oxydiphthalic anhydride [ODPA]] co-polyimide} composite membrane | 3,5-bis(4-amino-3-methylphenoxy) benzoyloxybutyl - hydrosilyl-terminated poly-dimethylsiloxane [PIS12] | 3-{3,5-bis(4-amino-3-methylphenoxy) benzoyloxyhexyl}-1- methylimidazolium tosylate [DA-ImC1] | 4,4'-Oxydiphthalic anhydride [ODPA] |  |  |  | 30 | 1 | 218 |  | 32.06 |  | I am not sure about the names here (PI-ImC1 is the product of reacting DA-ImC1 and ODPA). Also, not sure about the category. | https://dx.doi.org/10.1016/j.polymer.2017.12.016 | Syntheses of aromatic polymers containing imidazolium moiety and the surface modification of a highly gas permeable membrane using the nanosheets | Nagase, Yu; Suleimenova, Botakoz; Umeda, Chihiro; Taira, Kosuke; Oda, Tatsuma; Suzuki, Sayaka; Okamura, Yosuke; Koguchi, Shinichi. | Polymer | Polymer. | 135 | 142-153 | 2018 | Tokai University, Hiratsuka, Kanagawa, Japan | Nagase, Yu | yunagase@tokai-u.jp | Tokai University, Hiratsuka, Kanagawa, Japan
PI-ImEO/PIS12 | PIL | PIL | [5 empty] | PI-ImEO | CC1=CC=C(OC2=CC(C(OCCCCCC[N+]3=CN(CCOCCOCCOC)C=C3)=O)=CC(OC4=CC=C(N5C(C(C=CC(OC6=CC=C(C(N(C)C7=O)=O)C7=C6)=C8)=C8C5=O)=O)C(C)=C4)=C2)C=C1C | Tosylate (TSO) | CC1=CC=C([S-](=O)=O)C=C1 | {[3,5-bis(4-amino-3-methylphenoxy) benzoyloxybutyl - hydrosilyl-terminated poly-dimethylsiloxane [PIS12]] and [4,4'-Oxydiphthalic anhydride [ODPA]] co-polyimide}, with {[3-{3,5-bis(4-amino-3-methylphenoxy) benzoyloxyhexyl}-1- {9-methyltri(oxyethylenyl)}imidazolium tosylate [DA-ImEO]] and [4,4'-Oxydiphthalic anhydride [ODPA]] co-polyimide} composite membrane | 3,5-bis(4-amino-3-methylphenoxy) benzoyloxybutyl - hydrosilyl-terminated poly-dimethylsiloxane [PIS12] | 3-{3,5-bis(4-amino-3-methylphenoxy) benzoyloxyhexyl}-1- {9-methyltri(oxyethylenyl)}imidazolium tosylate [DA-ImEO] | 4,4'-Oxydiphthalic anhydride [ODPA] |  |  |  | 30 | 1 | 259 |  | 15.51 |  | I am not sure about the names here (PI-ImEO is the product of reacting DA-ImEO and ODPA). Also, not sure about the category. | https://dx.doi.org/10.1016/j.polymer.2017.12.016 | Syntheses of aromatic polymers containing imidazolium moiety and the surface modification of a highly gas permeable membrane using the nanosheets | Nagase, Yu; Suleimenova, Botakoz; Umeda, Chihiro; Taira, Kosuke; Oda, Tatsuma; Suzuki, Sayaka; Okamura, Yosuke; Koguchi, Shinichi. | Polymer | Polymer. | 135 | 142-153 | 2018 | Tokai University, Hiratsuka, Kanagawa, Japan | Nagase, Yu | yunagase@tokai-u.jp | Tokai University, Hiratsuka, Kanagawa, Japan
[NBu4][(PFOc)SO3] | SILM | SILM | Porous hydrophilic polyethersulfone [PES] | Tetrabutylammonium [NBu4] | CCCC[N+](CCCC)(CCCC)CCCC | Heptadecafluorooctanesulfonate [(PFOc)SO3] | O=S([O-])(C(F)(F)C(F)(F)C(F)(F)C(F)(F)C(F)(F)C(F)(F)C(F)(F)C(F)(F)F)=O |  |  |  |  | Hydrophilic polyethersulfone [PES] supported [Tetrabutylammonium [NBu4]] [Heptadecafluorooctanesulfonate [(PFOc)SO3]] | Hydrophilic polyethersulfone [PES] | Tetrabutylammonium [NBu4] | Heptadecafluorooctanesulfonate [(PFOc)SO3] |  |  |  | 21 | 0.75 | 649 | 1.5 | 6.76 |  | Supported Fluorinated Ionic Liquid Membranes (SFILMs) | https://dx.doi.org/10.1021/ie4002469 | Gas Permeation Properties of Fluorinated Ionic Liquids | Pereiro, Ana B.; Tomé, Liliana C.; Martinho, Susana; Rebelo, Luís Paulo N.; Marrucho, Isabel M. | Industrial & Engineering Chemistry Research | Ind. Eng. Chem. Res. | 52 (14) | 4994-5001 | 2013 | Universidade Nova de Lisboa, Oeiras, Portugal ; Universidade de Aveiro, Aveiro, Portugal | Marrucho, Isabel M. | imarrucho@itqb.unl.pt | Universidade Nova de Lisboa, Oeiras, Portugal
[EtMepy][(PFBu)SO3] | SILM | SILM | Porous hydrophilic polyethersulfone [PES] | 1-ethyl-3-methylpyridinium [empy] | CC1=C[N+](CC)=CC=C1 | Perfluorobutanesulfonate [(PFBu)SO3] | O=S([O-])(C(F)(C(F)(C(F)(C(F)(F)F)F)F)F)=O |  |  |  |  | Hydrophilic polyethersulfone [PES] supported [1-ethyl-3-methylpyridinium [EtMepy]] [Perfluorobutanesulfonate [(PFBu)SO3]] | Hydrophilic polyethersulfone [PES] | 1-ethyl-3-methylpyridinium [EtMepy] | Perfluorobutanesulfonate [(PFBu)SO3] |  |  |  | 21 | 0.75 | 897 | 1.8 | 6.64 |  | Supported Fluorinated Ionic Liquid Membranes (SFILMs) | https://dx.doi.org/10.1021/ie4002469 | Gas Permeation Properties of Fluorinated Ionic Liquids | Pereiro, Ana B.; Tomé, Liliana C.; Martinho, Susana; Rebelo, Luís Paulo N.; Marrucho, Isabel M. | Industrial & Engineering Chemistry Research | Ind. Eng. Chem. Res. | 52 (14) | 4994-5001 | 2013 | Universidade Nova de Lisboa, Oeiras, Portugal ; Universidade de Aveiro, Aveiro, Portugal | Marrucho, Isabel M. | imarrucho@itqb.unl.pt | Universidade Nova de Lisboa, Oeiras, Portugal
PebaxⓇ1657 | No IL Membrane | No IL Membrane | [9 empty] | 60% block ratio Poly(ethylene oxide) [PEO] 40% block ratio Poly[imino(1-oxohexamethylene)] [polyamide 6] [PebaxⓇ1657] | 60% block ratio Poly(ethylene oxide) [PEO] 40% block ratio Poly[imino(1-oxohexamethylene)] [polyamide 6] [PebaxⓇ1657] | [5 empty] | 35 | 1 | 142.83 |  | 12.28 |  | P(CO2) and alpha are manually calculated from given equation and assumed pressure. | https://dx.doi.org/10.1016/j.seppur.2017.02.003 | Blend membranes of poly(amide-6- b -ethylene oxide)/[Emim][PF 6 ] for CO 2 separation | Qiu, Yongtao; Ren, Jizhong; Zhao, Dan; Li, Hui; Hua, Kaisheng; Li, Xinxue; Deng, Maicun. | Separation and Purification Technology | Sep. Purif. Technol. | 179 | 309-319 | 2017 | Chinese Academy of Sciences, Dalian, China ; University of Chinese Academy of Sciences, Beijing, China | Ren, Jizhong | renjizhong@dicp.ac.cn | Chinese Academy of Sciences, Dalian, China
PebaxⓇ1658/IL(20 wt%) | Polymer-IL | Polymer-IL | 60% block ratio Poly(ethylene oxide) [PEO] 40% block ratio Poly[imino(1-oxohexamethylene)] [polyamide 6] [PebaxⓇ1657] | 1-Ethyl-3-methylimidazolium [emim] | C[N+]1=CN(C=C1)CC | Hexafluorophosphate [PF6] | F[P-](F)(F)(F)(F)F |  |  |  |  | 60% block ratio Poly(ethylene oxide) [PEO] 40% block ratio Poly[imino(1-oxohexamethylene)] [polyamide 6] [PebaxⓇ1657] with 20 wt% {[1-Ethyl-3-methylimidazolium [emim]] [Hexafluorophosphate [PF6]]} | 60% block ratio Poly(ethylene oxide) [PEO] 40% block ratio Poly[imino(1-oxohexamethylene)] [polyamide 6] [PebaxⓇ1657] | 1-Ethyl-3-methylimidazolium [emim] | Hexafluorophosphate [PF6] |  |  |  | 35 | 1 | 102.11 |  | 16.06 |  | P(CO2) and alpha are manually calculated from given equation and assumed pressure. | https://dx.doi.org/10.1016/j.seppur.2017.02.003 | Blend membranes of poly(amide-6- b -ethylene oxide)/[Emim][PF 6 ] for CO 2 separation | Qiu, Yongtao; Ren, Jizhong; Zhao, Dan; Li, Hui; Hua, Kaisheng; Li, Xinxue; Deng, Maicun. | Separation and Purification Technology | Sep. Purif. Technol. | 179 | 309-319 | 2017 | Chinese Academy of Sciences, Dalian, China ; University of Chinese Academy of Sciences, Beijing, China | Ren, Jizhong | renjizhong@dicp.ac.cn | Chinese Academy of Sciences, Dalian, China
[TBzPBI-BuI][Tf2N]10 | PIL | PIL | [5 empty] | [{[{Polybenzimidazoles based on 3,3′-Diaminobenzidine (DAB) and 5-tert-butylisophthalic acid (BuI) [PBI-BuI]} N-quaternized by {4-tert-butylbenzyl [Bz]} with degree of N-quaterniztion of 10] [bis(trifluoromethylsulfonyl)imide [Tf2N]]} N-quaternized by {Polybenzimidazoles based on 3,3′-Diaminobenzidine (DAB) and 5-tert-butylisophthalic acid (BuI) [PBI-BuI]} with degree of N-quaterniztion of 10] | CC1=NC2=C(C=CC(C3=CC=C(N=C(CC4=CC(CC5=[N+](CC6=CC=C(C(C)(C)C)C=C6)C(C=C(C7=CC([N+](CC8=CC=C(C(C)(C)C)C=C8)=C(CC9=CC(C)=CC(C(C)(C)C)=C9)N%10CC%11=CC=C(C(C)(C)C)C=C%11)=C%10C=C7)C=C%12)=C%12N5CC%13=CC=C(C(C)(C)C)C=C%13)=CC(C(C)(C)C)=C4)N%14CC%15=CC=C(CC(C)(C)C)C=C%15)C%14=C3)=C2)N1CC%16=CC=C(C(C)(C)C)C=C%16 | bis(trifluoromethylsulfonyl)imide [Tf2N] | FC(F)(S(=O)([N-]S(=O)(C(F)(F)F)=O)=O)F | [{Polybenzimidazoles based on 3,3′-Diaminobenzidine (DAB) and 5-tert-butylisophthalic acid (BuI) [PBI-BuI]} N-quaternized by {4-tert-butylbenzyl [Bz]} with degree of N-quaterniztion of 10] [bis(trifluoromethylsulfonyl)imide [Tf2N]] | Polybenzimidazoles based on 3,3′-Diaminobenzidine (DAB) and 5-tert-butylisophthalic acid (BuI) [PBI-BuI] | 4-tert-butylbenzyl [Bz] | bis(trifluoromethylsulfonyl)imide [Tf2N] |  |  |  | 35 | 20 | 28.1 |  | 16.2 |  | Not sure about the SMILEs | https://dx.doi.org/10.1016/j.memsci.2015.09.019 | Polybenzimidazole based polymeric ionic liquids possessing partial ionic character: Effects of anion exchange on their gas permeation properties | Rewar, Anita S.; Shaligram, Sayali V.; Kharul, Ulhas K. | Journal of Membrane Science | J. Membr. Sci. | 497 | 282-288 | 2016 | CSIR-National Chemical Laboratory, Pune, India | Kharul, Ulhas K. | uk.kharul@ncl.res.in | CSIR-National Chemical Laboratory, Pune, India
[TBzPBI-BuI][BF4]10 | PIL | PIL | [5 empty] | [{[{Polybenzimidazoles based on 3,3′-Diaminobenzidine (DAB) and 5-tert-butylisophthalic acid (BuI) [PBI-BuI]} N-quaternized by {4-tert-butylbenzyl [Bz]} with degree of N-quaterniztion of 10] [Tetrafluoroborate [BF4]]} N-quaternized by {Polybenzimidazoles based on 3,3′-Diaminobenzidine (DAB) and 5-tert-butylisophthalic acid (BuI) [PBI-BuI]} with degree of N-quaterniztion of 10] | CC1=NC2=C(C=CC(C3=CC=C(N=C(CC4=CC(CC5=[N+](CC6=CC=C(C(C)(C)C)C=C6)C(C=C(C7=CC([N+](CC8=CC=C(C(C)(C)C)C=C8)=C(CC9=CC(C)=CC(C(C)(C)C)=C9)N%10CC%11=CC=C(C(C)(C)C)C=C%11)=C%10C=C7)C=C%12)=C%12N5CC%13=CC=C(C(C)(C)C)C=C%13)=CC(C(C)(C)C)=C4)N%14CC%15=CC=C(CC(C)(C)C)C=C%15)C%14=C3)=C2)N1CC%16=CC=C(C(C)(C)C)C=C%16 | Tetrafluoroborate [BF4] | F[B-](F)(F)F | [{Polybenzimidazoles based on 3,3′-Diaminobenzidine (DAB) and 5-tert-butylisophthalic acid (BuI) [PBI-BuI]} N-quaternized by {4-tert-butylbenzyl [Bz]} with degree of N-quaterniztion of 10] [Tetrafluoroborate [BF4]] | Polybenzimidazoles based on 3,3′-Diaminobenzidine (DAB) and 5-tert-butylisophthalic acid (BuI) [PBI-BuI] | 4-tert-butylbenzyl [Bz] | Tetrafluoroborate [BF4] |  |  |  | 35 | 20 | 29.8 |  | 18.6 |  | Not sure about the SMILEs | https://dx.doi.org/10.1016/j.memsci.2015.09.019 | Polybenzimidazole based polymeric ionic liquids possessing partial ionic character: Effects of anion exchange on their gas permeation properties | Rewar, Anita S.; Shaligram, Sayali V.; Kharul, Ulhas K. | Journal of Membrane Science | J. Membr. Sci. | 497 | 282-288 | 2016 | CSIR-National Chemical Laboratory, Pune, India | Kharul, Ulhas K. | uk.kharul@ncl.res.in | CSIR-National Chemical Laboratory, Pune, India
[TBzPBI-BuI][Tf2N]18 | PIL | PIL | [5 empty] | [{[{Polybenzimidazoles based on 3,3′-Diaminobenzidine (DAB) and 5-tert-butylisophthalic acid (BuI) [PBI-BuI]} N-quaternized by {4-tert-butylbenzyl [Bz]} with degree of N-quaterniztion of 18] [bis(trifluoromethylsulfonyl)imide [Tf2N]]} N-quaternized by {Polybenzimidazoles based on 3,3′-Diaminobenzidine (DAB) and 5-tert-butylisophthalic acid (BuI) [PBI-BuI]} with degree of N-quaterniztion of 18] | CC1=NC2=C(C=CC(C3=CC=C(N=C(CC4=CC(CC5=[N+](CC6=CC=C(C(C)(C)C)C=C6)C(C=C(C7=CC([N+](CC8=CC=C(C(C)(C)C)C=C8)=C(CC9=CC(C)=CC(C(C)(C)C)=C9)N%10CC%11=CC=C(C(C)(C)C)C=C%11)=C%10C=C7)C=C%12)=C%12N5CC%13=CC=C(C(C)(C)C)C=C%13)=CC(C(C)(C)C)=C4)N%14CC%15=CC=C(CC(C)(C)C)C=C%15)C%14=C3)=C2)N1CC%16=CC=C(C(C)(C)C)C=C%16 | bis(trifluoromethylsulfonyl)imide [Tf2N] | FC(F)(S(=O)([N-]S(=O)(C(F)(F)F)=O)=O)F | [{Polybenzimidazoles based on 3,3′-Diaminobenzidine (DAB) and 5-tert-butylisophthalic acid (BuI) [PBI-BuI]} N-quaternized by {4-tert-butylbenzyl [Bz]} with degree of N-quaterniztion of 18] [bis(trifluoromethylsulfonyl)imide [Tf2N]] | Polybenzimidazoles based on 3,3′-Diaminobenzidine (DAB) and 5-tert-butylisophthalic acid (BuI) [PBI-BuI] | 4-tert-butylbenzyl [Bz] | bis(trifluoromethylsulfonyl)imide [Tf2N] |  |  |  | 35 | 20 | 30.2 |  | 17.8 |  | Not sure about the SMILEs | https://dx.doi.org/10.1016/j.memsci.2015.09.019 | Polybenzimidazole based polymeric ionic liquids possessing partial ionic character: Effects of anion exchange on their gas permeation properties | Rewar, Anita S.; Shaligram, Sayali V.; Kharul, Ulhas K. | Journal of Membrane Science | J. Membr. Sci. | 497 | 282-288 | 2016 | CSIR-National Chemical Laboratory, Pune, India | Kharul, Ulhas K. | uk.kharul@ncl.res.in | CSIR-National Chemical Laboratory, Pune, India
[TBzPBI-BuI][BF4]18 | PIL | PIL | [5 empty] | [{[{Polybenzimidazoles based on 3,3′-Diaminobenzidine (DAB) and 5-tert-butylisophthalic acid (BuI) [PBI-BuI]} N-quaternized by {4-tert-butylbenzyl [Bz]} with degree of N-quaterniztion of 18] [Tetrafluoroborate [BF4]]} N-quaternized by {Polybenzimidazoles based on 3,3′-Diaminobenzidine (DAB) and 5-tert-butylisophthalic acid (BuI) [PBI-BuI]} with degree of N-quaterniztion of 18] | CC1=NC2=C(C=CC(C3=CC=C(N=C(CC4=CC(CC5=[N+](CC6=CC=C(C(C)(C)C)C=C6)C(C=C(C7=CC([N+](CC8=CC=C(C(C)(C)C)C=C8)=C(CC9=CC(C)=CC(C(C)(C)C)=C9)N%10CC%11=CC=C(C(C)(C)C)C=C%11)=C%10C=C7)C=C%12)=C%12N5CC%13=CC=C(C(C)(C)C)C=C%13)=CC(C(C)(C)C)=C4)N%14CC%15=CC=C(CC(C)(C)C)C=C%15)C%14=C3)=C2)N1CC%16=CC=C(C(C)(C)C)C=C%16 | Tetrafluoroborate [BF4] | F[B-](F)(F)F | [{Polybenzimidazoles based on 3,3′-Diaminobenzidine (DAB) and 5-tert-butylisophthalic acid (BuI) [PBI-BuI]} N-quaternized by {4-tert-butylbenzyl [Bz]} with degree of N-quaterniztion of 18] [Tetrafluoroborate [BF4]] | Polybenzimidazoles based on 3,3′-Diaminobenzidine (DAB) and 5-tert-butylisophthalic acid (BuI) [PBI-BuI] | 4-tert-butylbenzyl [Bz] | Tetrafluoroborate [BF4] |  |  |  | 35 | 20 | 31.5 |  | 19.9 |  | Not sure about the SMILEs | https://dx.doi.org/10.1016/j.memsci.2015.09.019 | Polybenzimidazole based polymeric ionic liquids possessing partial ionic character: Effects of anion exchange on their gas permeation properties | Rewar, Anita S.; Shaligram, Sayali V.; Kharul, Ulhas K. | Journal of Membrane Science | J. Membr. Sci. | 497 | 282-288 | 2016 | CSIR-National Chemical Laboratory, Pune, India | Kharul, Ulhas K. | uk.kharul@ncl.res.in | CSIR-National Chemical Laboratory, Pune, India
[pr[mim]2] [Tf2N]2 SILM | SILM | SILM | Porous alumina [γ-Al2O3] | 1,3-di(3-methylimidazolium)propane [pr[mim]2] | CN1C=C[N+](CCC[N+]2=CN(C)C=C2)=C1 | bis(trifluoromethylsulfonyl)imide [Tf2N] | FC(F)(S(=O)([N-]S(=O)(C(F)(F)F)=O)=O)F |  |  |  |  | Porous alumina [γ-Al2O3] supported [1,3-di(3-methylimidazolium)propane [pr[mim]2]] [bis(trifluoromethylsulfonyl)imide [Tf2N]] | Porous alumina [γ-Al2O3] | 1,3-di(3-methylimidazolium)propane [pr[mim]2] | bis(trifluoromethylsulfonyl)imide [Tf2N] |  |  |  | 27 | 0.3 | 190 |  | 27.1 |  | This paper has a permeability correlation | https://dx.doi.org/10.1016/j.memsci.2013.12.039 | Separation of CO2/CH4 through alumina-supported geminal ionic liquid membranes | Shahkaramipour, N.; Adibi, M.; Seifkordi, A.A.; Fazli, Y. | Journal of Membrane Science | J. Membr. Sci. | 455 | 229-235 | 2014 | Sharif University of Technology,Tehran, Iran ; Research Institute of Petroleum Industry (RIPI), Tehran, Iran | Adibi, M. | adibim@ripi.ir | Research Institute of Petroleum Industry (RIPI), Tehran, Iran
[h[mim]2] [Tf2N]2 SILM | SILM | SILM | Porous alumina [γ-Al2O3] | 1,6-di(3-methylimidazolium)hexane [h[mim]2] | CN1C=C[N+](CCCCCC[N+]2=CN(C)C=C2)=C1 | bis(trifluoromethylsulfonyl)imide [Tf2N] | FC(F)(S(=O)([N-]S(=O)(C(F)(F)F)=O)=O)F |  |  |  |  | Porous alumina [γ-Al2O3] supported [1,6-di(3-methylimidazolium)hexane [h[mim]2]] [bis(trifluoromethylsulfonyl)imide [Tf2N]] | Porous alumina [γ-Al2O3] | 1,6-di(3-methylimidazolium)hexane [h[mim]2] | bis(trifluoromethylsulfonyl)imide [Tf2N] |  |  |  | 27 | 0.3 | 230 |  | 16.4 |  | This paper has a permeability correlation | https://dx.doi.org/10.1016/j.memsci.2013.12.039 | Separation of CO2/CH4 through alumina-supported geminal ionic liquid membranes | Shahkaramipour, N.; Adibi, M.; Seifkordi, A.A.; Fazli, Y. | Journal of Membrane Science | J. Membr. Sci. | 455 | 229-235 | 2014 | Sharif University of Technology,Tehran, Iran ; Research Institute of Petroleum Industry (RIPI), Tehran, Iran | Adibi, M. | adibim@ripi.ir | Research Institute of Petroleum Industry (RIPI), Tehran, Iran
PIL (NTf2)–20IL | PIL-IL | PIL-IL |  | 1-butyl-1-methylpyrrolidinium [Pyr14] | C[N+]1(CCCC)CCCC1 | bis(trifluoromethylsulfonyl)imide [Tf2N] | FC(F)(S(=O)([N-]S(=O)(C(F)(F)F)=O)=O)F | Diallyldimethylammonium [DADMA] | C[N+](CC=C)(C)CC=C | bis(trifluoromethylsulfonyl)imide [Tf2N] | FC(F)(S(=O)([N-]S(=O)(C(F)(F)F)=O)=O)F | poly([Diallyldimethylammonium [DADMA]] [bis(trifluoromethylsulfonyl)imide [Tf2N]]) with 20 wt% ([1-butyl-1-methylpyrrolidinium [Pyr14]] [bis(trifluoromethylsulfonyl)imide [Tf2N]]) | Diallyldimethylammonium [DADMA] | bis(trifluoromethylsulfonyl)imide [Tf2N] | 1-butyl-1-methylpyrrolidinium [Pyr14] | bis(trifluoromethylsulfonyl)imide [Tf2N] |  |  | 20 | 1 | 25 | 0.16 | 25.5 | 1.1 |  | https://dx.doi.org/10.1039/c3ta12174g | Polymeric ionic liquids with mixtures of counter-anions: a new straightforward strategy for designing pyrrolidinium-based CO2 separation membranes | Tomé, Liliana C.; Aboudzadeh, M. Ali; Rebelo, Luís Paulo N.; Freire, Carmen S. R.; Mecerreyes, David; Marrucho, Isabel M. | Journal of Materials Chemistry A | J. Mater. Chem. A. | 1 (35) | 10403 | 2013 | Universidade Nova de Lisboa, Oeiras, Portugal ; Universidade de Aveiro, Aveiro, Portugal ; University of the Basque Country UPV/EHU, Donostia-San Sebastian, Spain ; Basque Foundation for Science, Bilbao, Spain | Marrucho, Isabel M. | imarrucho@itqb.unl.pt | Universidade Nova de Lisboa, Oeiras, Portugal
PIL (NTf2/PF6)–20IL | PIL-IL | PIL-IL |  | 1-butyl-1-methylpyrrolidinium [Pyr14] | C[N+]1(CCCC)CCCC1 | bis(trifluoromethylsulfonyl)imide [Tf2N] | FC(F)(S(=O)([N-]S(=O)(C(F)(F)F)=O)=O)F | Diallyldimethylammonium [DADMA] | C[N+](CC=C)(C)CC=C | bis(trifluoromethylsulfonyl)imide [Tf2N] and Hexafluorophosphate [PF6] | FC(F)(S(=O)([N-]S(=O)(C(F)(F)F)=O)=O)F.F[P-](F)(F)(F)(F)F | poly([Diallyldimethylammonium [DADMA]] [bis(trifluoromethylsulfonyl)imide [Tf2N]]/[Hexafluorophosphate [PF6]]) with 20 wt% ([1-butyl-1-methylpyrrolidinium [Pyr14]] [bis(trifluoromethylsulfonyl)imide [Tf2N]]) | Diallyldimethylammonium [DADMA] | bis(trifluoromethylsulfonyl)imide [Tf2N] | Hexafluorophosphate [PF6] | 1-butyl-1-methylpyrrolidinium [Pyr14] | bis(trifluoromethylsulfonyl)imide [Tf2N] |  | 20 | 1 | 10.6 | 0.04 | 29.3 | 0.6 |  | https://dx.doi.org/10.1039/c3ta12174g | Polymeric ionic liquids with mixtures of counter-anions: a new straightforward strategy for designing pyrrolidinium-based CO2 separation membranes | Tomé, Liliana C.; Aboudzadeh, M. Ali; Rebelo, Luís Paulo N.; Freire, Carmen S. R.; Mecerreyes, David; Marrucho, Isabel M. | Journal of Materials Chemistry A | J. Mater. Chem. A. | 1 (35) | 10403 | 2013 | Universidade Nova de Lisboa, Oeiras, Portugal ; Universidade de Aveiro, Aveiro, Portugal ; University of the Basque Country UPV/EHU, Donostia-San Sebastian, Spain ; Basque Foundation for Science, Bilbao, Spain | Marrucho, Isabel M. | imarrucho@itqb.unl.pt | Universidade Nova de Lisboa, Oeiras, Portugal
PIL (NTf2/DS)–20IL | PIL-IL | PIL-IL |  | 1-butyl-1-methylpyrrolidinium [Pyr14] | C[N+]1(CCCC)CCCC1 | bis(trifluoromethylsulfonyl)imide [Tf2N] | FC(F)(S(=O)([N-]S(=O)(C(F)(F)F)=O)=O)F | Diallyldimethylammonium [DADMA] | C[N+](CC=C)(C)CC=C | bis(trifluoromethylsulfonyl)imide [Tf2N] and Dodecyl sulfate [DS] | FC(F)(S(=O)([N-]S(=O)(C(F)(F)F)=O)=O)F.O=S(OCCCCCCCCCCCC)([O-])=O | poly([Diallyldimethylammonium [DADMA]] [bis(trifluoromethylsulfonyl)imide [Tf2N]]/[Dodecyl sulfate [DS]]) with 20 wt% ([1-butyl-1-methylpyrrolidinium [Pyr14]] [bis(trifluoromethylsulfonyl)imide [Tf2N]]) | Diallyldimethylammonium [DADMA] | bis(trifluoromethylsulfonyl)imide [Tf2N] | Dodecyl sulfate [DS] | 1-butyl-1-methylpyrrolidinium [Pyr14] | bis(trifluoromethylsulfonyl)imide [Tf2N] |  | 20 | 1 | 44.2 | 0.15 | 10.8 | 0.1 |  | https://dx.doi.org/10.1039/c3ta12174g | Polymeric ionic liquids with mixtures of counter-anions: a new straightforward strategy for designing pyrrolidinium-based CO2 separation membranes | Tomé, Liliana C.; Aboudzadeh, M. Ali; Rebelo, Luís Paulo N.; Freire, Carmen S. R.; Mecerreyes, David; Marrucho, Isabel M. | Journal of Materials Chemistry A | J. Mater. Chem. A. | 1 (35) | 10403 | 2013 | Universidade Nova de Lisboa, Oeiras, Portugal ; Universidade de Aveiro, Aveiro, Portugal ; University of the Basque Country UPV/EHU, Donostia-San Sebastian, Spain ; Basque Foundation for Science, Bilbao, Spain | Marrucho, Isabel M. | imarrucho@itqb.unl.pt | Universidade Nova de Lisboa, Oeiras, Portugal
[C2mim][C(CN)3] SILM | SILM | SILM | Porous hydrophilic poly(tetrafluoroethylene) [PTFE] | 1-Ethyl-3-methylimidazolium [emim] | C[N+]1=CN(C=C1)CC | Tricyanomethanide [C(CN)3] | N#C[C-](C#N)C#N |  |  |  |  | Porous hydrophilic poly(tetrafluoroethylene) [PTFE] supported [1-Ethyl-3-methylimidazolium [emim]] [Tricyanomethanide [C(CN)3]] | Porous hydrophilic poly(tetrafluoroethylene) [PTFE] | 1-Ethyl-3-methylimidazolium [emim] | Tricyanomethanide [C(CN)3] |  |  |  | 20 | 1 | 667 | 0.7 | 19.4 | 0.1 |  | https://dx.doi.org/10.1039/C4CP01434K | Playing with ionic liquid mixtures to design engineered CO2 separation membranes | Tomé, Liliana C.; Florindo, Catarina; Freire, Carmen S. R.; Rebelo, Luís Paulo N.; Marrucho, Isabel M. | Physical Chemistry Chemical Physics | PCCP. | 16 (32) | 17172 | 2014 | Universidade Nova de Lisboa, Oeiras, Portugal ; Universidade de Aveiro, Aveiro, Portugal | Marrucho, Isabel M. | imarrucho@itqb.unl.pt | Universidade Nova de Lisboa, Oeiras, Portugal
[C2mim][B(CN)4] SILM | SILM | SILM | Porous hydrophilic poly(tetrafluoroethylene) [PTFE] | 1-Ethyl-3-methylimidazolium [emim] | C[N+]1=CN(C=C1)CC | Tetracyanoborate [B(CN)4] | N#C[B-](C#N)(C#N)C#N |  |  |  |  | Porous hydrophilic poly(tetrafluoroethylene) [PTFE] supported [1-Ethyl-3-methylimidazolium [emim]] [Tetracyanoborate [B(CN)4]] | Porous hydrophilic poly(tetrafluoroethylene) [PTFE] | 1-Ethyl-3-methylimidazolium [emim] | Tetracyanoborate [B(CN)4] |  |  |  | 20 | 1 | 742 | 1.4 | 19.1 | 0.1 |  | https://dx.doi.org/10.1039/C4CP01434K | Playing with ionic liquid mixtures to design engineered CO2 separation membranes | Tomé, Liliana C.; Florindo, Catarina; Freire, Carmen S. R.; Rebelo, Luís Paulo N.; Marrucho, Isabel M. | Physical Chemistry Chemical Physics | PCCP. | 16 (32) | 17172 | 2014 | Universidade Nova de Lisboa, Oeiras, Portugal ; Universidade de Aveiro, Aveiro, Portugal | Marrucho, Isabel M. | imarrucho@itqb.unl.pt | Universidade Nova de Lisboa, Oeiras, Portugal
[C2mim][C1SO4]0.5[SCN]0.5 SILM | SILM | SILM | Porous hydrophilic poly(tetrafluoroethylene) [PTFE] | 1-Ethyl-3-methylimidazolium [emim] | C[N+]1=CN(C=C1)CC | Methylsulfate [C1SO4] and Thiocyanate [SCN] | O=S([O-])(OC)=O.[S-]C#N |  |  |  |  | Porous hydrophilic poly(tetrafluoroethylene) [PTFE] supported [1-Ethyl-3-methylimidazolium [emim]] [0.5 mol fraction [Methylsulfate [C1SO4]] and 0.5 mol fraction [Thiocyanate [SCN]]] | Porous hydrophilic poly(tetrafluoroethylene) [PTFE] | 1-Ethyl-3-methylimidazolium [emim] | Methylsulfate [C1SO4] | Thiocyanate [SCN] |  |  | 20 | 1 | 142 | 2.8 | 20.6 | 0.6 |  | https://dx.doi.org/10.1039/C4CP01434K | Playing with ionic liquid mixtures to design engineered CO2 separation membranes | Tomé, Liliana C.; Florindo, Catarina; Freire, Carmen S. R.; Rebelo, Luís Paulo N.; Marrucho, Isabel M. | Physical Chemistry Chemical Physics | PCCP. | 16 (32) | 17172 | 2014 | Universidade Nova de Lisboa, Oeiras, Portugal ; Universidade de Aveiro, Aveiro, Portugal | Marrucho, Isabel M. | imarrucho@itqb.unl.pt | Universidade Nova de Lisboa, Oeiras, Portugal
[C2mim][C1SO4]0.5[N(CN)2]0.5 SILM | SILM | SILM | Porous hydrophilic poly(tetrafluoroethylene) [PTFE] | 1-Ethyl-3-methylimidazolium [emim] | C[N+]1=CN(C=C1)CC | Methylsulfate [C1SO4] and Dicyanamide [N(CN)2] | O=S([O-])(OC)=O.N#C[N-]C#N |  |  |  |  | Porous hydrophilic poly(tetrafluoroethylene) [PTFE] supported [1-Ethyl-3-methylimidazolium [emim]] [0.5 mol fraction [Methylsulfate [C1SO4]] and 0.5 mol fraction [Dicyanamide [N(CN)2]]] | Porous hydrophilic poly(tetrafluoroethylene) [PTFE] | 1-Ethyl-3-methylimidazolium [emim] | Methylsulfate [C1SO4] | Dicyanamide [N(CN)2] |  |  | 20 | 1 | 207 | 0.4 | 24.1 | 0.1 |  | https://dx.doi.org/10.1039/C4CP01434K | Playing with ionic liquid mixtures to design engineered CO2 separation membranes | Tomé, Liliana C.; Florindo, Catarina; Freire, Carmen S. R.; Rebelo, Luís Paulo N.; Marrucho, Isabel M. | Physical Chemistry Chemical Physics | PCCP. | 16 (32) | 17172 | 2014 | Universidade Nova de Lisboa, Oeiras, Portugal ; Universidade de Aveiro, Aveiro, Portugal | Marrucho, Isabel M. | imarrucho@itqb.unl.pt | Universidade Nova de Lisboa, Oeiras, Portugal
[C2mim][SCN]0.5[N(CN)2]0.5 SILM | SILM | SILM | Porous hydrophilic poly(tetrafluoroethylene) [PTFE] | 1-Ethyl-3-methylimidazolium [emim] | C[N+]1=CN(C=C1)CC | Thiocyanate [SCN] and Dicyanamide [N(CN)2] | [S-]C#N.N#C[N-]C#N |  |  |  |  | Porous hydrophilic poly(tetrafluoroethylene) [PTFE] supported [1-Ethyl-3-methylimidazolium [emim]] [0.5 mol fraction [Thiocyanate [SCN]] and 0.5 mol fraction [Dicyanamide [N(CN)2]]] | Porous hydrophilic poly(tetrafluoroethylene) [PTFE] | 1-Ethyl-3-methylimidazolium [emim] | Thiocyanate [SCN] | Dicyanamide [N(CN)2] |  |  | 20 | 1 | 324 | 0.4 | 22.1 | 0.2 |  | https://dx.doi.org/10.1039/C4CP01434K | Playing with ionic liquid mixtures to design engineered CO2 separation membranes | Tomé, Liliana C.; Florindo, Catarina; Freire, Carmen S. R.; Rebelo, Luís Paulo N.; Marrucho, Isabel M. | Physical Chemistry Chemical Physics | PCCP. | 16 (32) | 17172 | 2014 | Universidade Nova de Lisboa, Oeiras, Portugal ; Universidade de Aveiro, Aveiro, Portugal | Marrucho, Isabel M. | imarrucho@itqb.unl.pt | Universidade Nova de Lisboa, Oeiras, Portugal
[C2mim][SCN]0.5[C(CN)3]0.5 SILM | SILM | SILM | Porous hydrophilic poly(tetrafluoroethylene) [PTFE] | 1-Ethyl-3-methylimidazolium [emim] | C[N+]1=CN(C=C1)CC | Thiocyanate [SCN] and Tricyanomethanide [C(CN)3] | [S-]C#N.N#C[C-](C#N)C#N |  |  |  |  | Porous hydrophilic poly(tetrafluoroethylene) [PTFE] supported [1-Ethyl-3-methylimidazolium [emim]] [0.5 mol fraction [Thiocyanate [SCN]] and 0.5 mol fraction [Tricyanomethanide [C(CN)3]]] | Porous hydrophilic poly(tetrafluoroethylene) [PTFE] | 1-Ethyl-3-methylimidazolium [emim] | Thiocyanate [SCN] | Tricyanomethanide [C(CN)3] |  |  | 20 | 1 | 332 | 0.9 | 20.5 | 0.1 |  | https://dx.doi.org/10.1039/C4CP01434K | Playing with ionic liquid mixtures to design engineered CO2 separation membranes | Tomé, Liliana C.; Florindo, Catarina; Freire, Carmen S. R.; Rebelo, Luís Paulo N.; Marrucho, Isabel M. | Physical Chemistry Chemical Physics | PCCP. | 16 (32) | 17172 | 2014 | Universidade Nova de Lisboa, Oeiras, Portugal ; Universidade de Aveiro, Aveiro, Portugal | Marrucho, Isabel M. | imarrucho@itqb.unl.pt | Universidade Nova de Lisboa, Oeiras, Portugal
PIL NTf2−60 IL Si NTf2 | PIL-IL | PIL-IL |  | 1-methyl-3-pentamethyldisiloxymethylimidazolium [(SiOSi)C1mim] | CN1C=C[N+](C[Si](C)(C)O[Si](C)(C)C)=C1 | bis(trifluoromethylsulfonyl)imide [Tf2N] | FC(F)(S(=O)([N-]S(=O)(C(F)(F)F)=O)=O)F | Diallyldimethylammonium [DADMA] | C=CC1C[N+](C)(C)CC1CCCC2C[N+](C)(C)CC2C=C | bis(trifluoromethylsulfonyl)imide [Tf2N] | FC(F)(S(=O)([N-]S(=O)(C(F)(F)F)=O)=O)F | poly([1-methyl-1-methylpyrrolidinium [Pyr11]] [bis(trifluoromethylsulfonyl)imide [Tf2N]]) with 60 wt% ([1-methyl-3-pentamethyldisiloxymethylimidazolium [(SiOSi)C1mim]] [bis(trifluoromethylsulfonyl)imide [Tf2N]]) | 1-methyl-1-methylpyrrolidinium [Pyr11] | bis(trifluoromethylsulfonyl)imide [Tf2N] | 1-methyl-3-pentamethyldisiloxymethylimidazolium [(SiOSi)C1mim] |  |  |  | 20 | 1 | 426 | 0.3 | 11.5 | 0.1 |  | https://dx.doi.org/10.1021/acs.iecr.6b04661 | Study on Gas Permeation and CO2 Separation through Ionic Liquid-Based Membranes with Siloxane-Functionalized Cations | Tomé, Liliana C.; Gouveia, Andreia S. L.; Ab Ranii, Mohd A.; Lickiss, Paul D.; Welton, Tom; Marrucho, Isabel M. | Industrial & Engineering Chemistry Research | Ind. Eng. Chem. Res. | 56 (8) | 2229-2239 | 2017 | Universidade Nova de Lisboa, Oeiras, Portugal ; Imperial College London, London, United Kingdom ; Universidade de Lisboa, Lisboa, Portugal | Marrucho, Isabel M. | isabel.marrucho@tecnico.ulisboa.pt | Universidade Nova de Lisboa, Oeiras, Portugal
[(SiOSi)C1mim][NTf2] SILM | SILM | SILM | Porous hydrophobic poly(vinylidene fluoride) [PVDF] | 1-methyl-3-pentamethyldisiloxymethylimidazolium [(SiOSi)C1mim] | CN1C=C[N+](C[Si](C)(C)O[Si](C)(C)C)=C1 | bis(trifluoromethylsulfonyl)imide [Tf2N] | FC(F)(S(=O)([N-]S(=O)(C(F)(F)F)=O)=O)F |  |  |  |  | Porous hydrophobic poly(vinylidene fluoride) [PVDF] supported [1-methyl-3-pentamethyldisiloxymethylimidazolium [(SiOSi)C1mim]] [bis(trifluoromethylsulfonyl)imide [Tf2N]] | Porous hydrophobic poly(vinylidene fluoride) [PVDF] | 1-methyl-3-pentamethyldisiloxymethylimidazolium [(SiOSi)C1mim] | bis(trifluoromethylsulfonyl)imide [Tf2N] |  |  |  | 20 | 1 | 545 | 3.9 | 10.1 | 0.2 |  | https://dx.doi.org/10.1021/acs.iecr.6b04661 | Study on Gas Permeation and CO2 Separation through Ionic Liquid-Based Membranes with Siloxane-Functionalized Cations | Tomé, Liliana C.; Gouveia, Andreia S. L.; Ab Ranii, Mohd A.; Lickiss, Paul D.; Welton, Tom; Marrucho, Isabel M. | Industrial & Engineering Chemistry Research | Ind. Eng. Chem. Res. | 56 (8) | 2229-2239 | 2017 | Universidade Nova de Lisboa, Oeiras, Portugal ; Imperial College London, London, United Kingdom ; Universidade de Lisboa, Lisboa, Portugal | Marrucho, Isabel M. | isabel.marrucho@tecnico.ulisboa.pt | Universidade Nova de Lisboa, Oeiras, Portugal
PIL C(CN)3−60 IL Si C(CN)3 | PIL-IL | PIL-IL |  | 1-methyl-3-pentamethyldisiloxymethylimidazolium [(SiOSi)C1mim] | CN1C=C[N+](C[Si](C)(C)O[Si](C)(C)C)=C1 | Tricyanomethanide [C(CN)3] | N#C[C-](C#N)C#N | Diallyldimethylammonium [DADMA] | C=CC1C[N+](C)(C)CC1CCCC2C[N+](C)(C)CC2C=C | Tricyanomethanide [C(CN)3] | N#C[C-](C#N)C#N | poly([1-methyl-1-methylpyrrolidinium [Pyr11]] [Tricyanomethanide [C(CN)3]]) with 60 wt% ([1-methyl-3-pentamethyldisiloxymethylimidazolium [(SiOSi)C1mim]] [Tricyanomethanide [C(CN)3]]) | 1-methyl-1-methylpyrrolidinium [Pyr11] | Tricyanomethanide [C(CN)3] | 1-methyl-3-pentamethyldisiloxymethylimidazolium [(SiOSi)C1mim] |  |  |  | 20 | 1 | 238 | 0.4 | 11.5 | 0.1 |  | https://dx.doi.org/10.1021/acs.iecr.6b04661 | Study on Gas Permeation and CO2 Separation through Ionic Liquid-Based Membranes with Siloxane-Functionalized Cations | Tomé, Liliana C.; Gouveia, Andreia S. L.; Ab Ranii, Mohd A.; Lickiss, Paul D.; Welton, Tom; Marrucho, Isabel M. | Industrial & Engineering Chemistry Research | Ind. Eng. Chem. Res. | 56 (8) | 2229-2239 | 2017 | Universidade Nova de Lisboa, Oeiras, Portugal ; Imperial College London, London, United Kingdom ; Universidade de Lisboa, Lisboa, Portugal | Marrucho, Isabel M. | isabel.marrucho@tecnico.ulisboa.pt | Universidade Nova de Lisboa, Oeiras, Portugal
[(SiOSi)C1mim][C(CN)3] SILM | SILM | SILM | Porous hydrophilic poly(tetrafluoroethylene) [PTFE] | 1-methyl-3-pentamethyldisiloxymethylimidazolium [(SiOSi)C1mim] | CN1C=C[N+](C[Si](C)(C)O[Si](C)(C)C)=C1 | Tricyanomethanide [C(CN)3] | N#C[C-](C#N)C#N |  |  |  |  | Porous hydrophilic poly(tetrafluoroethylene) [PTFE] supported [1-methyl-3-pentamethyldisiloxymethylimidazolium [(SiOSi)C1mim]] [Tricyanomethanide [C(CN)3]] | Porous hydrophilic poly(tetrafluoroethylene) [PTFE] | 1-methyl-3-pentamethyldisiloxymethylimidazolium [(SiOSi)C1mim] | Tricyanomethanide [C(CN)3] |  |  |  | 20 | 1 | 568 | 0.7 | 11.1 | 0.3 |  | https://dx.doi.org/10.1021/acs.iecr.6b04661 | Study on Gas Permeation and CO2 Separation through Ionic Liquid-Based Membranes with Siloxane-Functionalized Cations | Tomé, Liliana C.; Gouveia, Andreia S. L.; Ab Ranii, Mohd A.; Lickiss, Paul D.; Welton, Tom; Marrucho, Isabel M. | Industrial & Engineering Chemistry Research | Ind. Eng. Chem. Res. | 56 (8) | 2229-2239 | 2017 | Universidade Nova de Lisboa, Oeiras, Portugal ; Imperial College London, London, United Kingdom ; Universidade de Lisboa, Lisboa, Portugal | Marrucho, Isabel M. | isabel.marrucho@tecnico.ulisboa.pt | Universidade Nova de Lisboa, Oeiras, Portugal
PIL imidazolium–10 IL | PIL-IL | PIL-IL |  | 1-Ethyl-3-methylimidazolium [emim] | C[N+]1=CN(C=C1)CC | bis(trifluoromethylsulfonyl)imide [Tf2N] | FC(F)(S(=O)([N-]S(=O)(C(F)(F)F)=O)=O)F | 1-vinyl-3-ethyl-imidazolium [veim] | C=C[N+]1=CN(CC)C=C1 | bis(trifluoromethylsulfonyl)imide [Tf2N] | FC(F)(S(=O)([N-]S(=O)(C(F)(F)F)=O)=O)F | poly([1-vinyl-3-ethyl-imidazolium [veim]] [bis(trifluoromethylsulfonyl)imide [Tf2N]]) with 10 wt% ([1-Ethyl-3-methylimidazolium [emim]] [bis(trifluoromethylsulfonyl)imide [Tf2N]]) | 1-vinyl-3-ethyl-imidazolium [veim] | bis(trifluoromethylsulfonyl)imide [Tf2N] | 1-Ethyl-3-methylimidazolium [emim] |  |  |  | 20 | 1 | 14.9 | 0.12 | 25.1 | 1 |  | https://dx.doi.org/10.1016/j.memsci.2015.03.026 | Polymeric ionic liquid-based membranes: Influence of polycation variation on gas transport and CO2 selectivity properties | Tomé, Liliana C.; Gouveia, Andreia S.L.; Freire, Carmen S.R.; Mecerreyes, David; Marrucho, Isabel M. | Journal of Membrane Science | J. Membr. Sci. | 486 | 40-48 | 2015 | Universidade Nova de Lisboa, Oeiras, Portugal ; Universidade de Aveiro, Aveiro, Portugal ; University of the Basque Country UPV/EHU, Donostia-San Sebastian, Spain ; Basque Foundation for Science, Bilbao, Spain | Marrucho, Isabel M. | imarrucho@itqb.unl.pt | Universidade Nova de Lisboa, Oeiras, Portugal
PIL pyridinium–10 IL | PIL-IL | PIL-IL |  | 1-ethyl-3-methylpyridinium [empy] | CC[N+]1=CC=CC(C)=C1 | bis(trifluoromethylsulfonyl)imide [Tf2N] | FC(F)(S(=O)([N-]S(=O)(C(F)(F)F)=O)=O)F | 1-vinyl-3-ethyl-pyridinium [vePy] | C=CC1=CC=[N+](CC)C=C1 | bis(trifluoromethylsulfonyl)imide [Tf2N] | FC(F)(S(=O)([N-]S(=O)(C(F)(F)F)=O)=O)F | poly([1-vinyl-3-ethyl-pyridinium [vePy]] [bis(trifluoromethylsulfonyl)imide [Tf2N]]) with 10 wt% ([1-ethyl-3-methylpyridinium [empy]] [bis(trifluoromethylsulfonyl)imide [Tf2N]]) | 1-vinyl-3-ethyl-pyridinium [vePy] | bis(trifluoromethylsulfonyl)imide [Tf2N] | 1-ethyl-3-methylpyridinium [empy] |  |  |  | 20 | 1 | 20.4 | 0.07 | 25.1 | 0.3 |  | https://dx.doi.org/10.1016/j.memsci.2015.03.026 | Polymeric ionic liquid-based membranes: Influence of polycation variation on gas transport and CO2 selectivity properties | Tomé, Liliana C.; Gouveia, Andreia S.L.; Freire, Carmen S.R.; Mecerreyes, David; Marrucho, Isabel M. | Journal of Membrane Science | J. Membr. Sci. | 486 | 40-48 | 2015 | Universidade Nova de Lisboa, Oeiras, Portugal ; Universidade de Aveiro, Aveiro, Portugal ; University of the Basque Country UPV/EHU, Donostia-San Sebastian, Spain ; Basque Foundation for Science, Bilbao, Spain | Marrucho, Isabel M. | imarrucho@itqb.unl.pt | Universidade Nova de Lisboa, Oeiras, Portugal
PIL pyrrolidinium–10 IL | PIL-IL | PIL-IL |  | 1-butyl-1-methylpyrrolidinium [Pyr14] | C[N+]1(CC(C(C1)C=C)C=C)CCCC | bis(trifluoromethylsulfonyl)imide [Tf2N] | FC(F)(S(=O)([N-]S(=O)(C(F)(F)F)=O)=O)F | Diallyldimethylammonium [DADMA] | C=CC1C[N+](C)(C)CC1CCCC2C[N+](C)(C)CC2C=C | bis(trifluoromethylsulfonyl)imide [Tf2N] | FC(F)(S(=O)([N-]S(=O)(C(F)(F)F)=O)=O)F | poly([1-methyl-1-methylpyrrolidinium [Pyr11]] [bis(trifluoromethylsulfonyl)imide [Tf2N]]) with 10 wt% ([1-butyl-1-methylpyrrolidinium [Pyr14]] [bis(trifluoromethylsulfonyl)imide [Tf2N]]) | 1-methyl-1-methylpyrrolidinium [Pyr11] | bis(trifluoromethylsulfonyl)imide [Tf2N] | 1-butyl-1-methylpyrrolidinium [Pyr14] |  |  |  | 20 | 1 | 11.5 | 0.09 | 28.3 | 1 |  | https://dx.doi.org/10.1016/j.memsci.2015.03.026 | Polymeric ionic liquid-based membranes: Influence of polycation variation on gas transport and CO2 selectivity properties | Tomé, Liliana C.; Gouveia, Andreia S.L.; Freire, Carmen S.R.; Mecerreyes, David; Marrucho, Isabel M. | Journal of Membrane Science | J. Membr. Sci. | 486 | 40-48 | 2015 | Universidade Nova de Lisboa, Oeiras, Portugal ; Universidade de Aveiro, Aveiro, Portugal ; University of the Basque Country UPV/EHU, Donostia-San Sebastian, Spain ; Basque Foundation for Science, Bilbao, Spain | Marrucho, Isabel M. | imarrucho@itqb.unl.pt | Universidade Nova de Lisboa, Oeiras, Portugal
PIL ammonium–10 IL | PIL-IL | PIL-IL |  | butyltrimethylammonium [N4111] | C[N+](CCCC)(C)C | bis(trifluoromethylsulfonyl)imide [Tf2N] | FC(F)(S(=O)([N-]S(=O)(C(F)(F)F)=O)=O)F | 2-(methacryloyloxy)ethyl trimethylammonium [EMTMA] | CC(C(OCC[N+](C)(C)C)=O)=C | bis(trifluoromethylsulfonyl)imide [Tf2N] | FC(F)(S(=O)([N-]S(=O)(C(F)(F)F)=O)=O)F | poly([2-(methacryloyloxy)ethyl trimethylammonium [EMTMA]] [bis(trifluoromethylsulfonyl)imide [Tf2N]]) with 10 wt% ([butyltrimethylammonium [N4111]] [bis(trifluoromethylsulfonyl)imide [Tf2N]]) | 2-(methacryloyloxy)ethyl trimethylammonium [EMTMA] | bis(trifluoromethylsulfonyl)imide [Tf2N] | butyltrimethylammonium [N4111] |  |  |  | 20 | 1 | 9.44 | 0.13 | 31.5 | 4.4 |  | https://dx.doi.org/10.1016/j.memsci.2015.03.026 | Polymeric ionic liquid-based membranes: Influence of polycation variation on gas transport and CO2 selectivity properties | Tomé, Liliana C.; Gouveia, Andreia S.L.; Freire, Carmen S.R.; Mecerreyes, David; Marrucho, Isabel M. | Journal of Membrane Science | J. Membr. Sci. | 486 | 40-48 | 2015 | Universidade Nova de Lisboa, Oeiras, Portugal ; Universidade de Aveiro, Aveiro, Portugal ; University of the Basque Country UPV/EHU, Donostia-San Sebastian, Spain ; Basque Foundation for Science, Bilbao, Spain | Marrucho, Isabel M. | imarrucho@itqb.unl.pt | Universidade Nova de Lisboa, Oeiras, Portugal
PIL cholinium–10 IL | PIL-IL | PIL-IL |  | N-ethyl-N,N-dimethyl-N-(2-hydroxyethyl)ammonium [N1122OH] | C[N+](CCO)(CC)C | bis(trifluoromethylsulfonyl)imide [Tf2N] | FC(F)(S(=O)([N-]S(=O)(C(F)(F)F)=O)=O)F | 2-(methacryloyloxy)ethyl cholinium [EMCh] | CC(C(OCC[N+](CCO)(C)C)=O)=C | bis(trifluoromethylsulfonyl)imide [Tf2N] | FC(F)(S(=O)([N-]S(=O)(C(F)(F)F)=O)=O)F | poly([2-(methacryloyloxy)ethyl cholinium [EMCh]] [bis(trifluoromethylsulfonyl)imide [Tf2N]]) with 10 wt% ([N-ethyl-N,N-dimethyl-N-(2-hydroxyethyl)ammonium [N1122OH]] [bis(trifluoromethylsulfonyl)imide [Tf2N]]) | 2-(methacryloyloxy)ethyl cholinium [EMCh] | bis(trifluoromethylsulfonyl)imide [Tf2N] | N-ethyl-N,N-dimethyl-N-(2-hydroxyethyl)ammonium [N1122OH] |  |  |  | 20 | 1 | 3.66 | 0.01 | 43 | 1.1 |  | https://dx.doi.org/10.1016/j.memsci.2015.03.026 | Polymeric ionic liquid-based membranes: Influence of polycation variation on gas transport and CO2 selectivity properties | Tomé, Liliana C.; Gouveia, Andreia S.L.; Freire, Carmen S.R.; Mecerreyes, David; Marrucho, Isabel M. | Journal of Membrane Science | J. Membr. Sci. | 486 | 40-48 | 2015 | Universidade Nova de Lisboa, Oeiras, Portugal ; Universidade de Aveiro, Aveiro, Portugal ; University of the Basque Country UPV/EHU, Donostia-San Sebastian, Spain ; Basque Foundation for Science, Bilbao, Spain | Marrucho, Isabel M. | imarrucho@itqb.unl.pt | Universidade Nova de Lisboa, Oeiras, Portugal
SILM [C2mpy][NTf2] | SILM | SILM | Porous hydrophobic poly(vinylidene fluoride) [PVDF] | 1-ethyl-3-methylpyridinium [empy] | CC[N+]1=CC=CC(C)=C1 | bis(trifluoromethylsulfonyl)imide [Tf2N] | FC(F)(S(=O)([N-]S(=O)(C(F)(F)F)=O)=O)F |  |  |  |  | Porous hydrophobic poly(vinylidene fluoride) [PVDF] supported [1-ethyl-3-methylpyridinium [empy]] [bis(trifluoromethylsulfonyl)imide [Tf2N]] | Porous hydrophobic poly(vinylidene fluoride) [PVDF] | 1-ethyl-3-methylpyridinium [empy] | bis(trifluoromethylsulfonyl)imide [Tf2N] |  |  |  | 20 | 1 | 536 | 3.3 | 17.6 | 0.2 |  | https://dx.doi.org/10.1016/j.memsci.2015.03.026 | Polymeric ionic liquid-based membranes: Influence of polycation variation on gas transport and CO2 selectivity properties | Tomé, Liliana C.; Gouveia, Andreia S.L.; Freire, Carmen S.R.; Mecerreyes, David; Marrucho, Isabel M. | Journal of Membrane Science | J. Membr. Sci. | 486 | 40-48 | 2015 | Universidade Nova de Lisboa, Oeiras, Portugal ; Universidade de Aveiro, Aveiro, Portugal ; University of the Basque Country UPV/EHU, Donostia-San Sebastian, Spain ; Basque Foundation for Science, Bilbao, Spain | Marrucho, Isabel M. | imarrucho@itqb.unl.pt | Universidade Nova de Lisboa, Oeiras, Portugal
SILM [N4111][NTf2] | SILM | SILM | Porous hydrophobic poly(vinylidene fluoride) [PVDF] | butyltrimethylammonium [N4111] | C[N+](CCCC)(C)C | bis(trifluoromethylsulfonyl)imide [Tf2N] | FC(F)(S(=O)([N-]S(=O)(C(F)(F)F)=O)=O)F |  |  |  |  | Porous hydrophobic poly(vinylidene fluoride) [PVDF] supported [butyltrimethylammonium [N4111]] [bis(trifluoromethylsulfonyl)imide [Tf2N]] | Porous hydrophobic poly(vinylidene fluoride) [PVDF] | butyltrimethylammonium [N4111] | bis(trifluoromethylsulfonyl)imide [Tf2N] |  |  |  | 20 | 1 | 333 | 0.4 | 15.4 | 0.1 |  | https://dx.doi.org/10.1016/j.memsci.2015.03.026 | Polymeric ionic liquid-based membranes: Influence of polycation variation on gas transport and CO2 selectivity properties | Tomé, Liliana C.; Gouveia, Andreia S.L.; Freire, Carmen S.R.; Mecerreyes, David; Marrucho, Isabel M. | Journal of Membrane Science | J. Membr. Sci. | 486 | 40-48 | 2015 | Universidade Nova de Lisboa, Oeiras, Portugal ; Universidade de Aveiro, Aveiro, Portugal ; University of the Basque Country UPV/EHU, Donostia-San Sebastian, Spain ; Basque Foundation for Science, Bilbao, Spain | Marrucho, Isabel M. | imarrucho@itqb.unl.pt | Universidade Nova de Lisboa, Oeiras, Portugal
Pure PIL | PIL | PIL | [5 empty] | Diallyldimethylammonium [DADMA] | C=CC1C[N+](C)(C)CC1CCCC2C[N+](C)(C)CC2C=C | Tricyanomethanide [C(CN)3] | N#C[C-](C#N)C#N | poly([1-methyl-1-methylpyrrolidinium [Pyr11]] [bis(trifluoromethylsulfonyl)imide [Tf2N]]) | 1-methyl-1-methylpyrrolidinium [Pyr11] | bis(trifluoromethylsulfonyl)imide [Tf2N] |  |  |  |  | 21 | 1 | 5.09 | 0.03 | 28.6 | 1.8 |  | https://dx.doi.org/10.1016/j.memsci.2012.10.044 | Pyrrolidinium-based polymeric ionic liquid materials: New perspectives for CO2 separation membranes | Tomé, Liliana C.; Mecerreyes, David; Freire, Carmen S.R.; Rebelo, Luís Paulo N.; Marrucho, Isabel M. | Journal of Membrane Science | J. Membr. Sci. | 428 | 260-266 | 2013 | Universidade Nova de Lisboa, Oeiras, Portugal ; Universidade de Aveiro, Aveiro, Portugal ; University of the Basque Country UPV/EHU, Donostia-San Sebastian, Spain ; Basque Foundation for Science, Bilbao, Spain | Marrucho, Isabel M. | imarrucho@itqb.unl.pt | Universidade Nova de Lisboa, Oeiras, Portugal
PIL–20IL | PIL-IL | PIL-IL |  | 1-butyl-1-methylpyrrolidinium [Pyr14] | C[N+]1(CCCC)CCCC1 | bis(trifluoromethylsulfonyl)imide [Tf2N] | FC(F)(S(=O)([N-]S(=O)(C(F)(F)F)=O)=O)F | Diallyldimethylammonium [DADMA] | C=CC1C[N+](C)(C)CC1CCCC2C[N+](C)(C)CC2C=C | Tricyanomethanide [C(CN)3] | N#C[C-](C#N)C#N | poly([1-methyl-1-methylpyrrolidinium [Pyr11]] [bis(trifluoromethylsulfonyl)imide [Tf2N]]) with 20 wt% ([1-butyl-1-methylpyrrolidinium [Pyr14]] [bis(trifluoromethylsulfonyl)imide [Tf2N]]) | 1-methyl-1-methylpyrrolidinium [Pyr11] | bis(trifluoromethylsulfonyl)imide [Tf2N] | 1-butyl-1-methylpyrrolidinium [Pyr14] |  |  |  | 21 | 1 | 25 | 0.2 | 25.5 | 1 |  | https://dx.doi.org/10.1016/j.memsci.2012.10.044 | Pyrrolidinium-based polymeric ionic liquid materials: New perspectives for CO2 separation membranes | Tomé, Liliana C.; Mecerreyes, David; Freire, Carmen S.R.; Rebelo, Luís Paulo N.; Marrucho, Isabel M. | Journal of Membrane Science | J. Membr. Sci. | 428 | 260-266 | 2013 | Universidade Nova de Lisboa, Oeiras, Portugal ; Universidade de Aveiro, Aveiro, Portugal ; University of the Basque Country UPV/EHU, Donostia-San Sebastian, Spain ; Basque Foundation for Science, Bilbao, Spain | Marrucho, Isabel M. | imarrucho@itqb.unl.pt | Universidade Nova de Lisboa, Oeiras, Portugal
PIL–80IL SILM | PIL-IL | PIL-IL |  | 1-butyl-1-methylpyrrolidinium [Pyr14] | C[N+]1(CCCC)CCCC1 | bis(trifluoromethylsulfonyl)imide [Tf2N] | FC(F)(S(=O)([N-]S(=O)(C(F)(F)F)=O)=O)F | Diallyldimethylammonium [DADMA] | C=CC1C[N+](C)(C)CC1CCCC2C[N+](C)(C)CC2C=C | Tricyanomethanide [C(CN)3] | N#C[C-](C#N)C#N | Porous hydrophobic poly(vinylidene fluoride) [PVDF] supported [poly([1-methyl-1-methylpyrrolidinium [Pyr11]] [Tricyanomethanide [C(CN)3]])] with 80 wt% ([1-butyl-1-methylpyrrolidinium [Pyr14]] [Tricyanomethanide [C(CN)3]]) | Porous hydrophobic poly(vinylidene fluoride) [PVDF] | 1-methyl-1-methylpyrrolidinium [Pyr11] | Tricyanomethanide [C(CN)3] | 1-butyl-1-methylpyrrolidinium [Pyr14] |  |  | 21 | 1 | 313 | 1 | 13.6 | 0.1 |  | https://dx.doi.org/10.1016/j.memsci.2012.10.044 | Pyrrolidinium-based polymeric ionic liquid materials: New perspectives for CO2 separation membranes | Tomé, Liliana C.; Mecerreyes, David; Freire, Carmen S.R.; Rebelo, Luís Paulo N.; Marrucho, Isabel M. | Journal of Membrane Science | J. Membr. Sci. | 428 | 260-266 | 2013 | Universidade Nova de Lisboa, Oeiras, Portugal ; Universidade de Aveiro, Aveiro, Portugal ; University of the Basque Country UPV/EHU, Donostia-San Sebastian, Spain ; Basque Foundation for Science, Bilbao, Spain | Marrucho, Isabel M. | imarrucho@itqb.unl.pt | Universidade Nova de Lisboa, Oeiras, Portugal
Pure IL SILM | SILM | SILM | Porous hydrophobic poly(vinylidene fluoride) [PVDF] | 1-butyl-1-methylpyrrolidinium [Pyr14] | C[N+]1(CCCC)CCCC1 | bis(trifluoromethylsulfonyl)imide [Tf2N] | FC(F)(S(=O)([N-]S(=O)(C(F)(F)F)=O)=O)F |  |  |  |  | Porous hydrophobic poly(vinylidene fluoride) [PVDF] supported [1-butyl-1-methylpyrrolidinium [Pyr14]] [Tricyanomethanide [C(CN)3]] | Porous hydrophobic poly(vinylidene fluoride) [PVDF] | 1-butyl-1-methylpyrrolidinium [Pyr14] | Tricyanomethanide [C(CN)3] |  |  |  | 21 | 1 | 340 | 1 | 14 | 0.1 |  | https://dx.doi.org/10.1016/j.memsci.2012.10.044 | Pyrrolidinium-based polymeric ionic liquid materials: New perspectives for CO2 separation membranes | Tomé, Liliana C.; Mecerreyes, David; Freire, Carmen S.R.; Rebelo, Luís Paulo N.; Marrucho, Isabel M. | Journal of Membrane Science | J. Membr. Sci. | 428 | 260-266 | 2013 | Universidade Nova de Lisboa, Oeiras, Portugal ; Universidade de Aveiro, Aveiro, Portugal ; University of the Basque Country UPV/EHU, Donostia-San Sebastian, Spain ; Basque Foundation for Science, Bilbao, Spain | Marrucho, Isabel M. | imarrucho@itqb.unl.pt | Universidade Nova de Lisboa, Oeiras, Portugal
[Ch][Lac]-based SILM | SILM | SILM | Porous hydrophilic poly(tetrafluoroethylene) [PTFE] | Cholinium [Ch] | C[N+](C)(C)CCO | Lactate [Lac] | CC(O)C([O-])=O |  |  |  |  | Porous hydrophilic poly(tetrafluoroethylene) [PTFE] supported [Cholinium [Ch]] [Lactate [Lac]] | Porous hydrophilic poly(tetrafluoroethylene) [PTFE] | Cholinium [Ch] | Lactate [Lac] |  |  |  | 20 | 1 | 7 |  | 21.21 |  |  | https://dx.doi.org/10.1002/cssc.201300613 | Cholinium-based Supported Ionic Liquid Membranes: A Sustainable Route for Carbon Dioxide Separation | Tomé, Liliana C.; Patinha, David J. S.; Ferreira, Rui; Garcia, Helga; Silva Pereira, Cristina; Freire, Carmen S. R.; Rebelo, Luís Paulo N.; Marrucho, Isabel M. | ChemSusChem | ChemSusChem. | 7 (1) | 110-113 | 2013 | Universidade Nova de Lisboa, Oeiras, Portugal ; Universidade de Aveiro, Aveiro, Portugal | Marrucho, Isabel M. | imarrucho@itqb.unl.pt | Universidade Nova de Lisboa, Oeiras, Portugal
[C2mim][NTf2] | SILM | SILM | Porous hydrophobic poly(vinylidene fluoride) [PVDF] | 1-Ethyl-3-methylimidazolium [emim] | C[N+]1=CN(C=C1)CC | bis(trifluoromethylsulfonyl)imide [Tf2N] | FC(F)(S(=O)([N-]S(=O)(C(F)(F)F)=O)=O)F |  |  |  |  | Porous hydrophobic poly(vinylidene fluoride) [PVDF] supported [1-Ethyl-3-methylimidazolium [emim]] [bis(trifluoromethylsulfonyl)imide [Tf2N]] | Porous hydrophobic poly(vinylidene fluoride) [PVDF] | 1-Ethyl-3-methylimidazolium [emim] | bis(trifluoromethylsulfonyl)imide [Tf2N] |  |  |  | 20 | 1 | 589 | 1 | 18.1 | 0.3 |  | https://dx.doi.org/10.1039/c3ra41269e | CO2 separation applying ionic liquid mixtures: the effect of mixing different anions on gas permeation through supported ionic liquid membranes | Tomé, Liliana C.; Patinha, David J. S.; Freire, Carmen S. R.; Rebelo, Luís Paulo N.; Marrucho, Isabel M. | RSC Advances | RSC Adv. | 3 (30) | 12220 | 2013 | Universidade Nova de Lisboa, Oeiras, Portugal ; Universidade de Aveiro, Aveiro, Portugal | Marrucho, Isabel M. | imarrucho@itqb.unl.pt | Universidade Nova de Lisboa, Oeiras, Portugal
[C2mim][NTf2]0.75[Ac]0.25 | SILM | SILM | Porous hydrophilic poly(tetrafluoroethylene) [PTFE] | 1-Ethyl-3-methylimidazolium [emim] | C[N+]1=CN(C=C1)CC | bis(trifluoromethylsulfonyl)imide [Tf2N] and Acetate [Ac] | FC(F)(S(=O)([N-]S(=O)(C(F)(F)F)=O)=O)F.CC([O-])=O |  |  |  |  | Porous hydrophilic poly(tetrafluoroethylene) [PTFE] supported [1-Ethyl-3-methylimidazolium [emim]] [0.5 mol fraction [bis(trifluoromethylsulfonyl)imide [Tf2N]] and 0.5 mol fraction [Acetate [Ac]]] | Porous hydrophilic poly(tetrafluoroethylene) [PTFE] | 1-Ethyl-3-methylimidazolium [emim] | bis(trifluoromethylsulfonyl)imide [Tf2N] | Acetate [Ac] |  |  | 20 | 1 | 503 | 1.8 | 17.8 | 0.2 |  | https://dx.doi.org/10.1039/c3ra41269e | CO2 separation applying ionic liquid mixtures: the effect of mixing different anions on gas permeation through supported ionic liquid membranes | Tomé, Liliana C.; Patinha, David J. S.; Freire, Carmen S. R.; Rebelo, Luís Paulo N.; Marrucho, Isabel M. | RSC Advances | RSC Adv. | 3 (30) | 12220 | 2013 | Universidade Nova de Lisboa, Oeiras, Portugal ; Universidade de Aveiro, Aveiro, Portugal | Marrucho, Isabel M. | imarrucho@itqb.unl.pt | Universidade Nova de Lisboa, Oeiras, Portugal
[C2mim][NTf2]0.5[Ac]0.5 | SILM | SILM | Porous hydrophilic poly(tetrafluoroethylene) [PTFE] | 1-Ethyl-3-methylimidazolium [emim] | C[N+]1=CN(C=C1)CC | bis(trifluoromethylsulfonyl)imide [Tf2N] and Acetate [Ac] | FC(F)(S(=O)([N-]S(=O)(C(F)(F)F)=O)=O)F.CC([O-])=O |  |  |  |  | Porous hydrophilic poly(tetrafluoroethylene) [PTFE] supported [1-Ethyl-3-methylimidazolium [emim]] [0.5 mol fraction [bis(trifluoromethylsulfonyl)imide [Tf2N]] and 0.5 mol fraction [Acetate [Ac]]] | Porous hydrophilic poly(tetrafluoroethylene) [PTFE] | 1-Ethyl-3-methylimidazolium [emim] | bis(trifluoromethylsulfonyl)imide [Tf2N] | Acetate [Ac] |  |  | 20 | 1 | 336 | 3.4 | 17.7 | 0.2 |  | https://dx.doi.org/10.1039/c3ra41269e | CO2 separation applying ionic liquid mixtures: the effect of mixing different anions on gas permeation through supported ionic liquid membranes | Tomé, Liliana C.; Patinha, David J. S.; Freire, Carmen S. R.; Rebelo, Luís Paulo N.; Marrucho, Isabel M. | RSC Advances | RSC Adv. | 3 (30) | 12220 | 2013 | Universidade Nova de Lisboa, Oeiras, Portugal ; Universidade de Aveiro, Aveiro, Portugal | Marrucho, Isabel M. | imarrucho@itqb.unl.pt | Universidade Nova de Lisboa, Oeiras, Portugal
[C2mim][NTf2]0.25[Ac]0.75 | SILM | SILM | Porous hydrophilic poly(tetrafluoroethylene) [PTFE] | 1-Ethyl-3-methylimidazolium [emim] | C[N+]1=CN(C=C1)CC | bis(trifluoromethylsulfonyl)imide [Tf2N] and Acetate [Ac] | FC(F)(S(=O)([N-]S(=O)(C(F)(F)F)=O)=O)F.CC([O-])=O |  |  |  |  | Porous hydrophilic poly(tetrafluoroethylene) [PTFE] supported [1-Ethyl-3-methylimidazolium [emim]] [0.5 mol fraction [bis(trifluoromethylsulfonyl)imide [Tf2N]] and 0.5 mol fraction [Acetate [Ac]]] | Porous hydrophilic poly(tetrafluoroethylene) [PTFE] | 1-Ethyl-3-methylimidazolium [emim] | bis(trifluoromethylsulfonyl)imide [Tf2N] | Acetate [Ac] |  |  | 20 | 1 | 214 | 0.4 | 17 | 0.1 |  | https://dx.doi.org/10.1039/c3ra41269e | CO2 separation applying ionic liquid mixtures: the effect of mixing different anions on gas permeation through supported ionic liquid membranes | Tomé, Liliana C.; Patinha, David J. S.; Freire, Carmen S. R.; Rebelo, Luís Paulo N.; Marrucho, Isabel M. | RSC Advances | RSC Adv. | 3 (30) | 12220 | 2013 | Universidade Nova de Lisboa, Oeiras, Portugal ; Universidade de Aveiro, Aveiro, Portugal | Marrucho, Isabel M. | imarrucho@itqb.unl.pt | Universidade Nova de Lisboa, Oeiras, Portugal
[C2mim][Ac] | SILM | SILM | Porous hydrophilic poly(tetrafluoroethylene) [PTFE] | 1-Ethyl-3-methylimidazolium [emim] | C[N+]1=CN(C=C1)CC | Acetate [Ac] | CC([O-])=O |  |  |  |  | Porous hydrophilic poly(tetrafluoroethylene) [PTFE] supported [1-Ethyl-3-methylimidazolium [emim]] [Acetate [Ac]] | Porous hydrophilic poly(tetrafluoroethylene) [PTFE] | 1-Ethyl-3-methylimidazolium [emim] | Acetate [Ac] |  |  |  | 20 | 1 | 118 | 5.8 | 16.3 | 1.3 |  | https://dx.doi.org/10.1039/c3ra41269e | CO2 separation applying ionic liquid mixtures: the effect of mixing different anions on gas permeation through supported ionic liquid membranes | Tomé, Liliana C.; Patinha, David J. S.; Freire, Carmen S. R.; Rebelo, Luís Paulo N.; Marrucho, Isabel M. | RSC Advances | RSC Adv. | 3 (30) | 12220 | 2013 | Universidade Nova de Lisboa, Oeiras, Portugal ; Universidade de Aveiro, Aveiro, Portugal | Marrucho, Isabel M. | imarrucho@itqb.unl.pt | Universidade Nova de Lisboa, Oeiras, Portugal
[C2mim][NTf2]0.5[DCA]0.5 | SILM | SILM | Porous hydrophilic poly(tetrafluoroethylene) [PTFE] | 1-Ethyl-3-methylimidazolium [emim] | C[N+]1=CN(C=C1)CC | bis(trifluoromethylsulfonyl)imide [Tf2N] and Dicyanamide [DCA] | FC(F)(S(=O)([N-]S(=O)(C(F)(F)F)=O)=O)F.N#C[N-]C#N |  |  |  |  | Porous hydrophilic poly(tetrafluoroethylene) [PTFE] supported [1-Ethyl-3-methylimidazolium [emim]] [0.5 mol fraction [bis(trifluoromethylsulfonyl)imide [Tf2N]] and 0.5 mol fraction [Dicyanamide [DCA]]] | Porous hydrophilic poly(tetrafluoroethylene) [PTFE] | 1-Ethyl-3-methylimidazolium [emim] | bis(trifluoromethylsulfonyl)imide [Tf2N] | Dicyanamide [DCA] |  |  | 20 | 1 | 589 | 1.9 | 19.1 | 0.2 |  | https://dx.doi.org/10.1039/c3ra41269e | CO2 separation applying ionic liquid mixtures: the effect of mixing different anions on gas permeation through supported ionic liquid membranes | Tomé, Liliana C.; Patinha, David J. S.; Freire, Carmen S. R.; Rebelo, Luís Paulo N.; Marrucho, Isabel M. | RSC Advances | RSC Adv. | 3 (30) | 12220 | 2013 | Universidade Nova de Lisboa, Oeiras, Portugal ; Universidade de Aveiro, Aveiro, Portugal | Marrucho, Isabel M. | imarrucho@itqb.unl.pt | Universidade Nova de Lisboa, Oeiras, Portugal
[C2mim][DCA] | SILM | SILM | Porous hydrophilic poly(tetrafluoroethylene) [PTFE] | 1-Ethyl-3-methylimidazolium [emim] | C[N+]1=CN(C=C1)CC | Dicyanamide [DCA] | N#C[N-]C#N |  |  |  |  | Porous hydrophilic poly(tetrafluoroethylene) [PTFE] supported [1-Ethyl-3-methylimidazolium [emim]] [Dicyanamide [DCA]] | Porous hydrophilic poly(tetrafluoroethylene) [PTFE] | 1-Ethyl-3-methylimidazolium [emim] | Dicyanamide [DCA] |  |  |  | 20 | 1 | 476 | 0.8 | 23 | 0.1 |  | https://dx.doi.org/10.1039/c3ra41269e | CO2 separation applying ionic liquid mixtures: the effect of mixing different anions on gas permeation through supported ionic liquid membranes | Tomé, Liliana C.; Patinha, David J. S.; Freire, Carmen S. R.; Rebelo, Luís Paulo N.; Marrucho, Isabel M. | RSC Advances | RSC Adv. | 3 (30) | 12220 | 2013 | Universidade Nova de Lisboa, Oeiras, Portugal ; Universidade de Aveiro, Aveiro, Portugal | Marrucho, Isabel M. | imarrucho@itqb.unl.pt | Universidade Nova de Lisboa, Oeiras, Portugal
U25 | Polymer-IL | Polymer-IL | Poly(vinylidene fluoride-co-hexafluoropropylene) | 1-hexyl-3-methylimidazolium [hmim] | C[N+]1=CN(C=C1)CCCCCC | bis(trifluoromethylsulfonyl)imide [Tf2N] | FC(F)(S(=O)([N-]S(=O)(C(F)(F)F)=O)=O)F |  |  |  |  | Poly(vinylidene fluoride-co-hexafluoropropylene) with 70 wt% [1-hexyl-3-methylimidazolium [hmim]] [bis(trifluoromethylsulfonyl)imide [Tf2N]] | Poly(vinylidene fluoride-co-hexafluoropropylene) | 1-hexyl-3-methylimidazolium [hmim] | bis(trifluoromethylsulfonyl)imide [Tf2N] |  |  |  | 25 | 2 | 325.4 |  | 11.4 |  | I had to manually convert to get P values in barrer. | https://dx.doi.org/10.1016/j.memsci.2011.08.061 | Ionic liquid membranes for carbon dioxidemethane separation | Uchytil, P.; Schauer, J.; Petrychkovych, R.; Setnickova, K.; Suen, S.Y. | Journal of Membrane Science | J. Membr. Sci. | 383 (1-2) | 262-271 | 2011 | Academy of Sciences of the Czech Republic, Czech Republic ; National Chung Hsing University, Taichung, Taiwan | Uchytil, P. | Uchyt@icpf.cas.cz | Academy of Sciences of the Czech Republic, Czech Republic
U16 | Polymer-IL | Polymer-IL | Poly(vinylidene fluoride-co-hexafluoropropylene) | 1-Ethyl-3-methylimidazolium [emim] | C[N+]1=CN(C=C1)CC | bis(trifluoromethylsulfonyl)imide [Tf2N] | FC(F)(S(=O)([N-]S(=O)(C(F)(F)F)=O)=O)F |  |  |  |  | Poly(vinylidene fluoride-co-hexafluoropropylene) with 75 wt% [1-Ethyl-3-methylimidazolium [emim]] [bis(trifluoromethylsulfonyl)imide [Tf2N]] | Poly(vinylidene fluoride-co-hexafluoropropylene) | 1-Ethyl-3-methylimidazolium [emim] | bis(trifluoromethylsulfonyl)imide [Tf2N] |  |  |  | 25 | 2 | 483.6 |  | 15.3 |  | I had to manually convert to get P values in barrer. | https://dx.doi.org/10.1016/j.memsci.2011.08.061 | Ionic liquid membranes for carbon dioxidemethane separation | Uchytil, P.; Schauer, J.; Petrychkovych, R.; Setnickova, K.; Suen, S.Y. | Journal of Membrane Science | J. Membr. Sci. | 383 (1-2) | 262-271 | 2011 | Academy of Sciences of the Czech Republic, Czech Republic ; National Chung Hsing University, Taichung, Taiwan | Uchytil, P. | Uchyt@icpf.cas.cz | Academy of Sciences of the Czech Republic, Czech Republic
support arrangement [hmim][Tf2N] | SILM | SILM | polyethersulfone filled with 20 wt% nanoparticles of sodium montmorillonite [PES + MMT] | 1-hexyl-3-methylimidazolium [hmim] | C[N+]1=CN(C=C1)CCCCCC | bis(trifluoromethylsulfonyl)imide [Tf2N] | FC(F)(S(=O)([N-]S(=O)(C(F)(F)F)=O)=O)F |  |  |  |  | ([1-hexyl-3-methylimidazolium [hmim]] [bis(trifluoromethylsulfonyl)imide [Tf2N]]) supported by (polyethersulfone filled with 20 wt% nanoparticles of sodium montmorillonite [PES + MMT]) | polyethersulfone filled with 20 wt% nanoparticles of sodium montmorillonite [PES + MMT] | 1-hexyl-3-methylimidazolium [hmim] | bis(trifluoromethylsulfonyl)imide [Tf2N] |  |  |  | 25 | 2 | 3.58 |  | 31 |  | I had to manually convert to get P values in barrer. | https://dx.doi.org/10.1016/j.memsci.2011.08.061 | Ionic liquid membranes for carbon dioxidemethane separation | Uchytil, P.; Schauer, J.; Petrychkovych, R.; Setnickova, K.; Suen, S.Y. | Journal of Membrane Science | J. Membr. Sci. | 383 (1-2) | 262-271 | 2011 | Academy of Sciences of the Czech Republic, Czech Republic ; National Chung Hsing University, Taichung, Taiwan | Uchytil, P. | Uchyt@icpf.cas.cz | Academy of Sciences of the Czech Republic, Czech Republic
sandwich arrangement [hmim][Tf2N] | SILM | SILM | polyethersulfone filled with 20 wt% nanoparticles of sodium montmorillonite [PES + MMT] | 1-hexyl-3-methylimidazolium [hmim] | C[N+]1=CN(C=C1)CCCCCC | bis(trifluoromethylsulfonyl)imide [Tf2N] | FC(F)(S(=O)([N-]S(=O)(C(F)(F)F)=O)=O)F |  |  |  |  | ([1-hexyl-3-methylimidazolium [hmim]] [bis(trifluoromethylsulfonyl)imide [Tf2N]]) supported by (polyethersulfone filled with 20 wt% nanoparticles of sodium montmorillonite [PES + MMT]) | polyethersulfone filled with 20 wt% nanoparticles of sodium montmorillonite [PES + MMT] | 1-hexyl-3-methylimidazolium [hmim] | bis(trifluoromethylsulfonyl)imide [Tf2N] |  |  |  | 25 | 2 | 2.84 |  | 33 |  | I had to manually convert to get P values in barrer. | https://dx.doi.org/10.1016/j.memsci.2011.08.061 | Ionic liquid membranes for carbon dioxidemethane separation | Uchytil, P.; Schauer, J.; Petrychkovych, R.; Setnickova, K.; Suen, S.Y. | Journal of Membrane Science | J. Membr. Sci. | 383 (1-2) | 262-271 | 2011 | Academy of Sciences of the Czech Republic, Czech Republic ; National Chung Hsing University, Taichung, Taiwan | Uchytil, P. | Uchyt@icpf.cas.cz | Academy of Sciences of the Czech Republic, Czech Republic
support arrangement [emim][Tf2N] | SILM | SILM | Cellulose Acetate [CA] | 1-Ethyl-3-methylimidazolium [emim] | C[N+]1=CN(C=C1)CC | bis(trifluoromethylsulfonyl)imide [Tf2N] | FC(F)(S(=O)([N-]S(=O)(C(F)(F)F)=O)=O)F |  |  |  |  | ([1-Ethyl-3-methylimidazolium [emim]] [bis(trifluoromethylsulfonyl)imide [Tf2N]]) supported by (Cellulose Acetate [CA]) | Cellulose Acetate [CA] | 1-Ethyl-3-methylimidazolium [emim] | bis(trifluoromethylsulfonyl)imide [Tf2N] |  |  |  | 25 | 2 | 3.58 |  | 66 |  | I had to manually convert to get P values in barrer. | https://dx.doi.org/10.1016/j.memsci.2011.08.061 | Ionic liquid membranes for carbon dioxidemethane separation | Uchytil, P.; Schauer, J.; Petrychkovych, R.; Setnickova, K.; Suen, S.Y. | Journal of Membrane Science | J. Membr. Sci. | 383 (1-2) | 262-271 | 2011 | Academy of Sciences of the Czech Republic, Czech Republic ; National Chung Hsing University, Taichung, Taiwan | Uchytil, P. | Uchyt@icpf.cas.cz | Academy of Sciences of the Czech Republic, Czech Republic
sandwich arrangement [emim][Tf2N] | SILM | SILM | Cellulose Acetate [CA] | 1-Ethyl-3-methylimidazolium [emim] | C[N+]1=CN(C=C1)CC | bis(trifluoromethylsulfonyl)imide [Tf2N] | FC(F)(S(=O)([N-]S(=O)(C(F)(F)F)=O)=O)F |  |  |  |  | ([1-Ethyl-3-methylimidazolium [emim]] [bis(trifluoromethylsulfonyl)imide [Tf2N]]) supported by (Cellulose Acetate [CA]) | Cellulose Acetate [CA] | 1-Ethyl-3-methylimidazolium [emim] | bis(trifluoromethylsulfonyl)imide [Tf2N] |  |  |  | 25 | 2 | 4.78 |  | 52 |  | I had to manually convert to get P values in barrer. | https://dx.doi.org/10.1016/j.memsci.2011.08.061 | Ionic liquid membranes for carbon dioxidemethane separation | Uchytil, P.; Schauer, J.; Petrychkovych, R.; Setnickova, K.; Suen, S.Y. | Journal of Membrane Science | J. Membr. Sci. | 383 (1-2) | 262-271 | 2011 | Academy of Sciences of the Czech Republic, Czech Republic ; National Chung Hsing University, Taichung, Taiwan | Uchytil, P. | Uchyt@icpf.cas.cz | Academy of Sciences of the Czech Republic, Czech Republic
SOS22 | Polymer-IL | Polymer-IL | Block copolymer/RTIL blend: {(polystyrene-b-poly(ethylene oxide) diblock copolymer [SO]) with 22 wt% (polystyrene-b-poly(ethylene oxide)-b-polystyrene triblock copolymer [SOS])} | 1-Ethyl-3-methylimidazolium [emim] | C[N+]1=CN(C=C1)CC | bis(trifluoromethylsulfonyl)imide [Tf2N] | FC(F)(S(=O)([N-]S(=O)(C(F)(F)F)=O)=O)F |  |  |  |  | Block copolymer/RTIL blend: {(polystyrene-b-poly(ethylene oxide) diblock copolymer [SO]) with 22 wt% (polystyrene-b-poly(ethylene oxide)-b-polystyrene triblock copolymer [SOS])} and {[1-Ethyl-3-methylimidazolium [emim]] [bis(trifluoromethylsulfonyl)imide [Tf2N]]} | polystyrene-b-poly(ethylene oxide) diblock copolymer [SO] | polystyrene-b-poly(ethylene oxide)-b-polystyrene triblock copolymer [SOS] | 1-Ethyl-3-methylimidazolium [emim] | bis(trifluoromethylsulfonyl)imide [Tf2N] |  |  | 23 | 1 | 716 |  | 17.46 |  | block copolymer/RTIL blend,,,, pressure approximated to be 1 bar (different for each, but around 100 kpa).. This is very close to a SILM, but the authors did not seem to classify it as such. Also, it might be classified as a Polymer-IL, but it seems closer to a SILM (polymer swollen with IL). | https://dx.doi.org/10.1016/j.memsci.2016.03.045 | Elastic free-standing RTIL composite membranes for CO 2 /N 2 separation based on sphere-forming triblock/diblock copolymer blends | Wijayasekara, Dilanji B.; Cowan, Matthew G.; Lewis, Jackson T.; Gin, Douglas L.; Noble, Richard D.; Bailey, Travis S. | Journal of Membrane Science | J. Membr. Sci. | 511 | 170-179 | 2016 | Colorado State University, Fort Collins, CO, USA ; University of Colorado at Boulder, Boulder, CO, USA | Noble, Richard D. | nobler@colorado.edu | University of Colorado at Boulder, Boulder, CO, USA
SOS46 | Polymer-IL | Polymer-IL | Block copolymer/RTIL blend: {(polystyrene-b-poly(ethylene oxide) diblock copolymer [SO]) with 46 wt% (polystyrene-b-poly(ethylene oxide)-b-polystyrene triblock copolymer [SOS])} | 1-Ethyl-3-methylimidazolium [emim] | C[N+]1=CN(C=C1)CC | bis(trifluoromethylsulfonyl)imide [Tf2N] | FC(F)(S(=O)([N-]S(=O)(C(F)(F)F)=O)=O)F |  |  |  |  | Block copolymer/RTIL blend: {(polystyrene-b-poly(ethylene oxide) diblock copolymer [SO]) with 46 wt% (polystyrene-b-poly(ethylene oxide)-b-polystyrene triblock copolymer [SOS])} and {[1-Ethyl-3-methylimidazolium [emim]] [bis(trifluoromethylsulfonyl)imide [Tf2N]]} | polystyrene-b-poly(ethylene oxide) diblock copolymer [SO] | polystyrene-b-poly(ethylene oxide)-b-polystyrene triblock copolymer [SOS] | 1-Ethyl-3-methylimidazolium [emim] | bis(trifluoromethylsulfonyl)imide [Tf2N] |  |  | 23 | 1 | 796 |  | 20.95 |  | block copolymer/RTIL blend,,,, pressure approximated to be 1 bar (different for each, but around 100 kpa).. This is very close to a SILM, but the authors did not seem to classify it as such. Also, it might be classified as a Polymer-IL, but it seems closer to a SILM (polymer swollen with IL). | https://dx.doi.org/10.1016/j.memsci.2016.03.045 | Elastic free-standing RTIL composite membranes for CO 2 /N 2 separation based on sphere-forming triblock/diblock copolymer blends | Wijayasekara, Dilanji B.; Cowan, Matthew G.; Lewis, Jackson T.; Gin, Douglas L.; Noble, Richard D.; Bailey, Travis S. | Journal of Membrane Science | J. Membr. Sci. | 511 | 170-179 | 2016 | Colorado State University, Fort Collins, CO, USA ; University of Colorado at Boulder, Boulder, CO, USA | Noble, Richard D. | nobler@colorado.edu | University of Colorado at Boulder, Boulder, CO, USA
GO-[BMIM][BF4]-SILM | SILM | SILM | Anodic alumina oxide [AAO] | 1-Butyl-3-methylimidazolium [bmim] | C[N+]1=CN(CCCC)C=C1 | Tetrafluoroborate [BF4] | F[B-](F)(F)F |  |  |  |  | Anodic alumina oxide [AAO] supported ([Graphene oxide [GO]] [1-Butyl-3-methylimidazolium [bmim]] [Tetrafluoroborate [BF4]]) blend | Anodic alumina oxide [AAO] | Graphene oxide [GO] | 1-Butyl-3-methylimidazolium [bmim] | Tetrafluoroborate [BF4] |  |  | 25 | N/A | 65.36 |  | 242 |  | Alpha values a little high. | https://dx.doi.org/10.1021/acsnano.8b00367 | Ionic Liquid Selectively Facilitates CO2 Transport through Graphene Oxide Membrane | Ying, Wen; Cai, Jingsong; Zhou, Ke; Chen, Danke; Ying, Yulong; Guo, Yi; Kong, Xueqian; Xu, Zhiping; Peng, Xinsheng. | ACS Nano | ACS Nano. | 12 (6) | 5385-5393 | 2018 | Zhejiang University, Hangzhou, China ; Tsinghua University, Beijing, China | Peng, Xinsheng | pengxinsheng@zju.edu.cn | Zhejiang University, Hangzhou, China
6FDA-MDA | No IL Membrane | No IL Membrane | [9 empty] | poly({m-phenylenediamine [MDA]}-{2,2-bis(3,4-carboxylyphenyl) hexafluoropropane dianhydride [6FDA]}) | 2,2-bis(3,4-carboxylyphenyl) hexafluoropropane dianhydride [6FDA] | m-phenylenediamine [MDA] |  |  |  |  | 35 | 10 | 15.8 |  | 44 |  |  | https://dx.doi.org/10.1002/app.43077 | Gas transport properties in (6FDA-RTIL)-(6FDA-MDA) block copolyimides | Zhang, Caili; Cao, Bing; Coleman, Maria R.; Li, Pei. | Journal of Applied Polymer Science | J. Appl. Polym. Sci. | 133 (9) | 43077 | 2015 | Beijing University of Chemical Technology, Beijing, China ; The University of Toledo, Toledo, OH, USA | Coleman, Maria R. | maria.coleman6@utoledo.edu | The University of Toledo, Toledo, OH, USA
6.5 mol %-L | PIL-BCP | PIL-CP | 2,2-bis(3,4-carboxylyphenyl) hexafluoropropane dianhydride [6FDA] and m-phenylenediamine [MDA] |  |  |  |  | 2,2-bis(3,4-carboxylyphenyl) hexafluoropropane dianhydride [6FDA] - 1-allyl-3-propane-imidazolium | C=CC[N+]1=CN(CCCN2C(C(C=CC(C(C(F)(F)F)(C(F)(F)F)C3CCC(C(NC4=O)=O)=C4C3)=C5)=C5C2=O)=O)C=C1 | bis(trifluoromethylsulfonyl)imide [Tf2N] | FC(F)(S(=O)([N-]S(=O)(C(F)(F)F)=O)=O)F | Long block copolyimide (high RTIL molecular weight) [6.5 mol% poly({[1,3-di(3-aminopropyl) imidazolium [DAPIM]] [bis(trifluoromethylsulfonyl)imide [Tf2N]]}-{2,2-bis(3,4-carboxylyphenyl) hexafluoropropane dianhydride [6FDA]})]-b-[poly({m-phenylenediamine [MDA]}-{2,2-bis(3,4-carboxylyphenyl) hexafluoropropane dianhydride [6FDA]})] | 2,2-bis(3,4-carboxylyphenyl) hexafluoropropane dianhydride [6FDA] | 1,3-di(3-aminopropyl) imidazolium [DAPIM] | m-phenylenediamine [MDA] | bis(trifluoromethylsulfonyl)imide [Tf2N] |  |  | 35 | 10 | 9.08 |  | 53.4 |  |  | https://dx.doi.org/10.1002/app.43077 | Gas transport properties in (6FDA-RTIL)-(6FDA-MDA) block copolyimides | Zhang, Caili; Cao, Bing; Coleman, Maria R.; Li, Pei. | Journal of Applied Polymer Science | J. Appl. Polym. Sci. | 133 (9) | 43077 | 2015 | Beijing University of Chemical Technology, Beijing, China ; The University of Toledo, Toledo, OH, USA | Coleman, Maria R. | maria.coleman6@utoledo.edu | The University of Toledo, Toledo, OH, USA
25.8 mol %-L | PIL-BCP | PIL-CP | 2,2-bis(3,4-carboxylyphenyl) hexafluoropropane dianhydride [6FDA] and m-phenylenediamine [MDA] |  |  |  |  | 2,2-bis(3,4-carboxylyphenyl) hexafluoropropane dianhydride [6FDA] - 1-allyl-3-propane-imidazolium | C=CC[N+]1=CN(CCCN2C(C(C=CC(C(C(F)(F)F)(C(F)(F)F)C3CCC(C(NC4=O)=O)=C4C3)=C5)=C5C2=O)=O)C=C1 | bis(trifluoromethylsulfonyl)imide [Tf2N] | FC(F)(S(=O)([N-]S(=O)(C(F)(F)F)=O)=O)F | Long block copolyimide (high RTIL molecular weight) [25.8 mol% poly({[1,3-di(3-aminopropyl) imidazolium [DAPIM]] [bis(trifluoromethylsulfonyl)imide [Tf2N]]}-{2,2-bis(3,4-carboxylyphenyl) hexafluoropropane dianhydride [6FDA]})]-b-[poly({m-phenylenediamine [MDA]}-{2,2-bis(3,4-carboxylyphenyl) hexafluoropropane dianhydride [6FDA]})] | 2,2-bis(3,4-carboxylyphenyl) hexafluoropropane dianhydride [6FDA] | 1,3-di(3-aminopropyl) imidazolium [DAPIM] | m-phenylenediamine [MDA] | bis(trifluoromethylsulfonyl)imide [Tf2N] |  |  | 35 | 10 | 7.22 |  | 72.3 |  |  | https://dx.doi.org/10.1002/app.43077 | Gas transport properties in (6FDA-RTIL)-(6FDA-MDA) block copolyimides | Zhang, Caili; Cao, Bing; Coleman, Maria R.; Li, Pei. | Journal of Applied Polymer Science | J. Appl. Polym. Sci. | 133 (9) | 43077 | 2015 | Beijing University of Chemical Technology, Beijing, China ; The University of Toledo, Toledo, OH, USA | Coleman, Maria R. | maria.coleman6@utoledo.edu | The University of Toledo, Toledo, OH, USA
6.5 mol %-S | PIL-BCP | PIL-CP | 2,2-bis(3,4-carboxylyphenyl) hexafluoropropane dianhydride [6FDA] and m-phenylenediamine [MDA] |  |  |  |  | 2,2-bis(3,4-carboxylyphenyl) hexafluoropropane dianhydride [6FDA] - 1-allyl-3-propane-imidazolium | C=CC[N+]1=CN(CCCN2C(C(C=CC(C(C(F)(F)F)(C(F)(F)F)C3CCC(C(NC4=O)=O)=C4C3)=C5)=C5C2=O)=O)C=C1 | bis(trifluoromethylsulfonyl)imide [Tf2N] | FC(F)(S(=O)([N-]S(=O)(C(F)(F)F)=O)=O)F | Short block copolyimide (low RTIL molecular weight) [6.5 mol% poly({[1,3-di(3-aminopropyl) imidazolium [DAPIM]] [bis(trifluoromethylsulfonyl)imide [Tf2N]]}-{2,2-bis(3,4-carboxylyphenyl) hexafluoropropane dianhydride [6FDA]})]-b-[poly({m-phenylenediamine [MDA]}-{2,2-bis(3,4-carboxylyphenyl) hexafluoropropane dianhydride [6FDA]})] | 2,2-bis(3,4-carboxylyphenyl) hexafluoropropane dianhydride [6FDA] | 1,3-di(3-aminopropyl) imidazolium [DAPIM] | m-phenylenediamine [MDA] | bis(trifluoromethylsulfonyl)imide [Tf2N] |  |  | 35 | 10 | 14.4 |  | 46.6 |  |  | https://dx.doi.org/10.1002/app.43077 | Gas transport properties in (6FDA-RTIL)-(6FDA-MDA) block copolyimides | Zhang, Caili; Cao, Bing; Coleman, Maria R.; Li, Pei. | Journal of Applied Polymer Science | J. Appl. Polym. Sci. | 133 (9) | 43077 | 2015 | Beijing University of Chemical Technology, Beijing, China ; The University of Toledo, Toledo, OH, USA | Coleman, Maria R. | maria.coleman6@utoledo.edu | The University of Toledo, Toledo, OH, USA
25.8 mol %-S | PIL-BCP | PIL-CP | 2,2-bis(3,4-carboxylyphenyl) hexafluoropropane dianhydride [6FDA] and m-phenylenediamine [MDA] |  |  |  |  | 2,2-bis(3,4-carboxylyphenyl) hexafluoropropane dianhydride [6FDA] - 1-allyl-3-propane-imidazolium | C=CC[N+]1=CN(CCCN2C(C(C=CC(C(C(F)(F)F)(C(F)(F)F)C3CCC(C(NC4=O)=O)=C4C3)=C5)=C5C2=O)=O)C=C1 | bis(trifluoromethylsulfonyl)imide [Tf2N] | FC(F)(S(=O)([N-]S(=O)(C(F)(F)F)=O)=O)F | Short block copolyimide (low RTIL molecular weight) [25.8 mol% poly({[1,3-di(3-aminopropyl) imidazolium [DAPIM]] [bis(trifluoromethylsulfonyl)imide [Tf2N]]}-{2,2-bis(3,4-carboxylyphenyl) hexafluoropropane dianhydride [6FDA]})]-b-[poly({m-phenylenediamine [MDA]}-{2,2-bis(3,4-carboxylyphenyl) hexafluoropropane dianhydride [6FDA]})] | 2,2-bis(3,4-carboxylyphenyl) hexafluoropropane dianhydride [6FDA] | 1,3-di(3-aminopropyl) imidazolium [DAPIM] | m-phenylenediamine [MDA] | bis(trifluoromethylsulfonyl)imide [Tf2N] |  |  | 35 | 10 | 9.18 |  | 61.5 |  |  | https://dx.doi.org/10.1002/app.43077 | Gas transport properties in (6FDA-RTIL)-(6FDA-MDA) block copolyimides | Zhang, Caili; Cao, Bing; Coleman, Maria R.; Li, Pei. | Journal of Applied Polymer Science | J. Appl. Polym. Sci. | 133 (9) | 43077 | 2015 | Beijing University of Chemical Technology, Beijing, China ; The University of Toledo, Toledo, OH, USA | Coleman, Maria R. | maria.coleman6@utoledo.edu | The University of Toledo, Toledo, OH, USA
[bmim][Tf2N] SILM | SILM | SILM | Porous hydrophobic poly(vinylidene fluoride) [PVDF] | 1-Butyl-3-methylimidazolium [bmim] | C[N+]1=CN(CCCC)C=C1 | bis(trifluoromethylsulfonyl)imide [Tf2N] | FC(F)(S(=O)([N-]S(=O)(C(F)(F)F)=O)=O)F |  |  |  |  | Porous hydrophobic poly(vinylidene fluoride) [PVDF] supported [1-Butyl-3-methylimidazolium [bmim]] [bis(trifluoromethylsulfonyl)imide [Tf2N]] | Porous hydrophobic poly(vinylidene fluoride) [PVDF] | 1-Butyl-3-methylimidazolium [bmim] | bis(trifluoromethylsulfonyl)imide [Tf2N] |  |  |  | 40 | 1 | 1233 | 41 | 9.4 | 0.6 |  | https://dx.doi.org/10.1016/j.memsci.2017.08.033 | Selective separation of H2S and CO2 from CH4 by supported ionic liquid membranes | Zhang, Xiaomin; Tu, Zhuoheng; Li, He; Huang, Kuan; Hu, Xingbang; Wu, Youting; MacFarlane, Douglas R. | Journal of Membrane Science | J. Membr. Sci. | 543 | 282-287 | 2017 | Nanjing University, Nanjing, PR China ; Monash University, Victoria, Australia ; Nanchang University, Nanchang, PR China | Wu, Youting | ytwu@nju.edu.cn | Nanjing University, Nanjing, PR China
[bmim][CF3SO3] SILM | SILM | SILM | Porous hydrophobic poly(vinylidene fluoride) [PVDF] | 1-Butyl-3-methylimidazolium [bmim] | C[N+]1=CN(CCCC)C=C1 | Triflate [CF3SO3] | O=S([O-])(C(F)(F)F)=O |  |  |  |  | Porous hydrophobic poly(vinylidene fluoride) [PVDF] supported [1-Butyl-3-methylimidazolium [bmim]] [Triflate [CF3SO3]] | Porous hydrophobic poly(vinylidene fluoride) [PVDF] | 1-Butyl-3-methylimidazolium [bmim] | Triflate [CF3SO3] |  |  |  | 40 | 1 | 1078 | 36 | 12.7 | 0.9 |  | https://dx.doi.org/10.1016/j.memsci.2017.08.033 | Selective separation of H2S and CO2 from CH4 by supported ionic liquid membranes | Zhang, Xiaomin; Tu, Zhuoheng; Li, He; Huang, Kuan; Hu, Xingbang; Wu, Youting; MacFarlane, Douglas R. | Journal of Membrane Science | J. Membr. Sci. | 543 | 282-287 | 2017 | Nanjing University, Nanjing, PR China ; Monash University, Victoria, Australia ; Nanchang University, Nanchang, PR China | Wu, Youting | ytwu@nju.edu.cn | Nanjing University, Nanjing, PR China
[bmim][Ac] SILM | SILM | SILM | Porous hydrophobic poly(vinylidene fluoride) [PVDF] | 1-Butyl-3-methylimidazolium [bmim] | C[N+]1=CN(CCCC)C=C1 | Acetate [Ac] | CC([O-])=O |  |  |  |  | Porous hydrophobic poly(vinylidene fluoride) [PVDF] supported [1-Butyl-3-methylimidazolium [bmim]] [Acetate [Ac]] | Porous hydrophobic poly(vinylidene fluoride) [PVDF] | 1-Butyl-3-methylimidazolium [bmim] | Acetate [Ac] |  |  |  | 40 | 1 | 2148 | 73 | 40 | 2.7 |  | https://dx.doi.org/10.1016/j.memsci.2017.08.033 | Selective separation of H2S and CO2 from CH4 by supported ionic liquid membranes | Zhang, Xiaomin; Tu, Zhuoheng; Li, He; Huang, Kuan; Hu, Xingbang; Wu, Youting; MacFarlane, Douglas R. | Journal of Membrane Science | J. Membr. Sci. | 543 | 282-287 | 2017 | Nanjing University, Nanjing, PR China ; Monash University, Victoria, Australia ; Nanchang University, Nanchang, PR China | Wu, Youting | ytwu@nju.edu.cn | Nanjing University, Nanjing, PR China
[DMAPAH][EOAc] SPILM | SILM | SILM | Porous hydrophilic polyethersulfone [PES] | Dimethylpropylenediamine [DMAPAH] | CN(C)CCC[NH3+] | Ethoxyacetate [EOAc] | [O-]C(COCC)=O |  |  |  |  | Porous hydrophilic polyethersulfone [PES] supported 15 wt% water [Dimethylpropylenediamine [DMAPAH]] [Ethoxyacetate [EOAc]] protic ionic liquid | Porous hydrophilic polyethersulfone [PES] | Dimethylpropylenediamine [DMAPAH] | Ethoxyacetate [EOAc] |  |  |  | N/A | N/A | 3028 |  | 72.1 |  | Temperatures (most likely above 50C) and pressures are not stated clearly for this specific permeability.. See conclusion. | https://dx.doi.org/10.1016/j.memsci.2017.01.006 | Supported protic-ionic-liquid membranes with facilitated transport mechanism for the selective separation of CO2 | Zhang, Xiao-Min; Tu, Zhuo-Heng; Li, He; Li, Lei; Wu, You-Ting; Hu, Xing-Bang. | Journal of Membrane Science | J. Membr. Sci. | 527 | 60-67 | 2017 | Nanjing University, Nanjing, PR China | Wu, Youting | ytwu@nju.edu.cn | Nanjing University, Nanjing, PR China
[DMAPAH][TFA] SPILM | SILM | SILM | Porous hydrophilic polyethersulfone [PES] | Dimethylpropylenediamine [DMAPAH] | CN(C)CCC[NH3+] | Trifluoroacetate [Tfa] | [O-]C(C(F)(F)F)=O |  |  |  |  | Porous hydrophilic polyethersulfone [PES] supported 15 wt% water [Dimethylpropylenediamine [DMAPAH]] [Trifluoroacetate [TFA]] protic ionic liquid | Porous hydrophilic polyethersulfone [PES] | Dimethylpropylenediamine [DMAPAH] | Trifluoroacetate [TFA] |  |  |  | N/A | N/A | 3352 |  | 67.04 |  | Temperatures (most likely above 50C) and pressures are not stated clearly for this specific permeability.. See conclusion. | https://dx.doi.org/10.1016/j.memsci.2017.01.006 | Supported protic-ionic-liquid membranes with facilitated transport mechanism for the selective separation of CO2 | Zhang, Xiao-Min; Tu, Zhuo-Heng; Li, He; Li, Lei; Wu, You-Ting; Hu, Xing-Bang. | Journal of Membrane Science | J. Membr. Sci. | 527 | 60-67 | 2017 | Nanjing University, Nanjing, PR China | Wu, Youting | ytwu@nju.edu.cn | Nanjing University, Nanjing, PR China